## Table_S1_Curated_Data
Sample_ID | original_index | Study_ID | Reference | Kinetic_series_ID | Catalyst | Pollutant | Input_SMILES | Canonical_SMILES | MW_g_mol | Band_gap_Eg_eV | BET_m2_g | Catalyst_dose_ug_mL | Solution_volume_mL | Irradiation_source_code | Irradiation_source_label | Light_power_W | lambda_max_nm | Initial_concentration_mg_L | Time_min | pH | c_c0 | degradation_percent | Random_split | GroupKFold_fold | RDKit_SMR_VSA5
OBS0001 | 0 | S001 | Characterization of SrMoO4 synthesized at different temperatures and its photocatalytic performance toward Carbendazim fungicide degradation under 1 light | s1-1 | SrMoO4 | Carbendazim | COC(=O)NC1=NC2=CC=CC=C2N1 | COC(=O)Nc1nc2ccccc2[nH]1 | 247.5576 | 4.26 | 4.61 | 800 | 100 | 1 | UV | 125 | 365 | 8 | 0 | 5.7 | 1 | 0 | train | 1 | 0
OBS0002 | 1 | S001 | Characterization of SrMoO4 synthesized at different temperatures and its photocatalytic performance toward Carbendazim fungicide degradation under 1 light | s1-1 | SrMoO4 | Carbendazim | COC(=O)NC1=NC2=CC=CC=C2N1 | COC(=O)Nc1nc2ccccc2[nH]1 | 247.5576 | 4.26 | 4.61 | 800 | 100 | 1 | UV | 125 | 365 | 8 | 5 | 5.7 | 0.3905104 | 60.94896 | train | 1 | 0
OBS0003 | 2 | S001 | Characterization of SrMoO4 synthesized at different temperatures and its photocatalytic performance toward Carbendazim fungicide degradation under 1 light | s1-1 | SrMoO4 | Carbendazim | COC(=O)NC1=NC2=CC=CC=C2N1 | COC(=O)Nc1nc2ccccc2[nH]1 | 247.5576 | 4.26 | 4.61 | 800 | 100 | 1 | UV | 125 | 365 | 8 | 10 | 5.7 | 0.1308097 | 86.91903 | train | 1 | 0
OBS0004 | 3 | S001 | Characterization of SrMoO4 synthesized at different temperatures and its photocatalytic performance toward Carbendazim fungicide degradation under 1 light | s1-1 | SrMoO4 | Carbendazim | COC(=O)NC1=NC2=CC=CC=C2N1 | COC(=O)Nc1nc2ccccc2[nH]1 | 247.5576 | 4.26 | 4.61 | 800 | 100 | 1 | UV | 125 | 365 | 8 | 15 | 5.7 | 0.03755051 | 96.24495 | held_out_random_test | 1 | 0
OBS0005 | 4 | S001 | Characterization of SrMoO4 synthesized at different temperatures and its photocatalytic performance toward Carbendazim fungicide degradation under 1 light | s1-2 | SrMoO4 | Carbendazim | COC(=O)NC1=NC2=CC=CC=C2N1 | COC(=O)Nc1nc2ccccc2[nH]1 | 247.5576 | 4.26 | 4.61 | 800 | 100 | 1 | UV | 125 | 365 | 7 | 0 | 5.7 | 1 | 0 | train | 4 | 0
OBS0006 | 5 | S001 | Characterization of SrMoO4 synthesized at different temperatures and its photocatalytic performance toward Carbendazim fungicide degradation under 1 light | s1-2 | SrMoO4 | Carbendazim | COC(=O)NC1=NC2=CC=CC=C2N1 | COC(=O)Nc1nc2ccccc2[nH]1 | 247.5576 | 4.26 | 4.61 | 800 | 100 | 1 | UV | 125 | 365 | 7 | 5 | 5.7 | 0.2279759 | 77.20241 | held_out_random_test | 4 | 0
OBS0007 | 6 | S001 | Characterization of SrMoO4 synthesized at different temperatures and its photocatalytic performance toward Carbendazim fungicide degradation under 1 light | s1-2 | SrMoO4 | Carbendazim | COC(=O)NC1=NC2=CC=CC=C2N1 | COC(=O)Nc1nc2ccccc2[nH]1 | 247.5576 | 4.26 | 4.61 | 800 | 100 | 1 | UV | 125 | 365 | 7 | 10 | 5.7 | 0.05611824 | 94.38818 | train | 4 | 0
OBS0008 | 7 | S001 | Characterization of SrMoO4 synthesized at different temperatures and its photocatalytic performance toward Carbendazim fungicide degradation under 1 light | s1-2 | SrMoO4 | Carbendazim | COC(=O)NC1=NC2=CC=CC=C2N1 | COC(=O)Nc1nc2ccccc2[nH]1 | 247.5576 | 4.26 | 4.61 | 800 | 100 | 1 | UV | 125 | 365 | 7 | 15 | 5.7 | 0.01215254 | 98.78475 | held_out_random_test | 4 | 0
OBS0009 | 8 | S001 | Characterization of SrMoO4 synthesized at different temperatures and its photocatalytic performance toward Carbendazim fungicide degradation under 1 light | s1-3 | SrMoO4 | Carbendazim | COC(=O)NC1=NC2=CC=CC=C2N1 | COC(=O)Nc1nc2ccccc2[nH]1 | 247.5576 | 4.26 | 4.61 | 800 | 100 | 1 | UV | 125 | 365 | 6 | 0 | 5.7 | 1 | 0 | train | 3 | 0
OBS0010 | 9 | S001 | Characterization of SrMoO4 synthesized at different temperatures and its photocatalytic performance toward Carbendazim fungicide degradation under 1 light | s1-3 | SrMoO4 | Carbendazim | COC(=O)NC1=NC2=CC=CC=C2N1 | COC(=O)Nc1nc2ccccc2[nH]1 | 247.5576 | 4.26 | 4.61 | 800 | 100 | 1 | UV | 125 | 365 | 6 | 5 | 5.7 | 0.1809611 | 81.90389 | held_out_random_test | 3 | 0
OBS0011 | 10 | S001 | Characterization of SrMoO4 synthesized at different temperatures and its photocatalytic performance toward Carbendazim fungicide degradation under 1 light | s1-3 | SrMoO4 | Carbendazim | COC(=O)NC1=NC2=CC=CC=C2N1 | COC(=O)Nc1nc2ccccc2[nH]1 | 247.5576 | 4.26 | 4.61 | 800 | 100 | 1 | UV | 125 | 365 | 6 | 10 | 5.7 | 0.03032427 | 96.96757 | train | 3 | 0
OBS0012 | 11 | S001 | Characterization of SrMoO4 synthesized at different temperatures and its photocatalytic performance toward Carbendazim fungicide degradation under 1 light | s1-3 | SrMoO4 | Carbendazim | COC(=O)NC1=NC2=CC=CC=C2N1 | COC(=O)Nc1nc2ccccc2[nH]1 | 247.5576 | 4.26 | 4.61 | 800 | 100 | 1 | UV | 125 | 365 | 6 | 15 | 5.7 | 0.006567204 | 99.34328 | train | 3 | 0
OBS0013 | 12 | S001 | Characterization of SrMoO4 synthesized at different temperatures and its photocatalytic performance toward Carbendazim fungicide degradation under 1 light | s1-4 | SrMoO4 | Carbendazim | COC(=O)NC1=NC2=CC=CC=C2N1 | COC(=O)Nc1nc2ccccc2[nH]1 | 247.5576 | 4.26 | 4.61 | 800 | 100 | 1 | UV | 125 | 365 | 5 | 0 | 5.7 | 1 | 0 | train | 5 | 0
OBS0014 | 13 | S001 | Characterization of SrMoO4 synthesized at different temperatures and its photocatalytic performance toward Carbendazim fungicide degradation under 1 light | s1-4 | SrMoO4 | Carbendazim | COC(=O)NC1=NC2=CC=CC=C2N1 | COC(=O)Nc1nc2ccccc2[nH]1 | 247.5576 | 4.26 | 4.61 | 800 | 100 | 1 | UV | 125 | 365 | 5 | 5 | 5.7 | 0.1400582 | 85.99418 | train | 5 | 0
OBS0015 | 14 | S001 | Characterization of SrMoO4 synthesized at different temperatures and its photocatalytic performance toward Carbendazim fungicide degradation under 1 light | s1-4 | SrMoO4 | Carbendazim | COC(=O)NC1=NC2=CC=CC=C2N1 | COC(=O)Nc1nc2ccccc2[nH]1 | 247.5576 | 4.26 | 4.61 | 800 | 100 | 1 | UV | 125 | 365 | 5 | 10 | 5.7 | 0.01961262 | 98.03874 | train | 5 | 0
OBS0016 | 15 | S001 | Characterization of SrMoO4 synthesized at different temperatures and its photocatalytic performance toward Carbendazim fungicide degradation under 1 light | s1-5 | SrMoO4 | Carbendazim | COC(=O)NC1=NC2=CC=CC=C2N1 | COC(=O)Nc1nc2ccccc2[nH]1 | 247.5576 | 4.26 | 4.61 | 800 | 100 | 1 | UV | 125 | 365 | 4 | 0 | 5.7 | 1 | 0 | train | 2 | 0
OBS0017 | 16 | S001 | Characterization of SrMoO4 synthesized at different temperatures and its photocatalytic performance toward Carbendazim fungicide degradation under 1 light | s1-5 | SrMoO4 | Carbendazim | COC(=O)NC1=NC2=CC=CC=C2N1 | COC(=O)Nc1nc2ccccc2[nH]1 | 247.5576 | 4.26 | 4.61 | 800 | 100 | 1 | UV | 125 | 365 | 4 | 5 | 5.7 | 0.1003371 | 89.96629 | train | 2 | 0
OBS0018 | 17 | S001 | Characterization of SrMoO4 synthesized at different temperatures and its photocatalytic performance toward Carbendazim fungicide degradation under 1 light | s1-5 | SrMoO4 | Carbendazim | COC(=O)NC1=NC2=CC=CC=C2N1 | COC(=O)Nc1nc2ccccc2[nH]1 | 247.5576 | 4.26 | 4.61 | 800 | 100 | 1 | UV | 125 | 365 | 4 | 10 | 5.7 | 0.007593751 | 99.24062 | held_out_random_test | 2 | 0
OBS0019 | 18 | S002 | Investigation of physico‑chemical parameters for the photocatalysis of ibuprofen degradation by Scheelite BaWO4 semiconductor | s2-1 | BaWO4 | Ibuprofen | CC(C)CC1=CC=C(C=C1)C(C)C(=O)O | CC(C)Cc1ccc(C(C)C(=O)O)cc1 | 485.17 | 2.95 | 6.5 | 200 | 250 | 1 | UV | 20 | 225 | 10 | 0 | 5.5 | 1 | 0 | train | 3 | 33.10994
OBS0020 | 19 | S002 | Investigation of physico‑chemical parameters for the photocatalysis of ibuprofen degradation by Scheelite BaWO4 semiconductor | s2-1 | BaWO4 | Ibuprofen | CC(C)CC1=CC=C(C=C1)C(C)C(=O)O | CC(C)Cc1ccc(C(C)C(=O)O)cc1 | 485.17 | 2.95 | 6.5 | 200 | 250 | 1 | UV | 20 | 225 | 10 | 30 | 5.5 | 0.7218477 | 27.81523 | train | 3 | 33.10994
OBS0021 | 20 | S002 | Investigation of physico‑chemical parameters for the photocatalysis of ibuprofen degradation by Scheelite BaWO4 semiconductor | s2-1 | BaWO4 | Ibuprofen | CC(C)CC1=CC=C(C=C1)C(C)C(=O)O | CC(C)Cc1ccc(C(C)C(=O)O)cc1 | 485.17 | 2.95 | 6.5 | 200 | 250 | 1 | UV | 20 | 225 | 10 | 60 | 5.5 | 0.5374892 | 46.25108 | train | 3 | 33.10994
OBS0022 | 21 | S002 | Investigation of physico‑chemical parameters for the photocatalysis of ibuprofen degradation by Scheelite BaWO4 semiconductor | s2-1 | BaWO4 | Ibuprofen | CC(C)CC1=CC=C(C=C1)C(C)C(=O)O | CC(C)Cc1ccc(C(C)C(=O)O)cc1 | 485.17 | 2.95 | 6.5 | 200 | 250 | 1 | UV | 20 | 225 | 10 | 90 | 5.5 | 0.3741684 | 62.58316 | train | 3 | 33.10994
OBS0023 | 22 | S002 | Investigation of physico‑chemical parameters for the photocatalysis of ibuprofen degradation by Scheelite BaWO4 semiconductor | s2-1 | BaWO4 | Ibuprofen | CC(C)CC1=CC=C(C=C1)C(C)C(=O)O | CC(C)Cc1ccc(C(C)C(=O)O)cc1 | 485.17 | 2.95 | 6.5 | 200 | 250 | 1 | UV | 20 | 225 | 10 | 120 | 5.5 | 0.2988924 | 70.11076 | train | 3 | 33.10994
OBS0024 | 23 | S002 | Investigation of physico‑chemical parameters for the photocatalysis of ibuprofen degradation by Scheelite BaWO4 semiconductor | s2-1 | BaWO4 | Ibuprofen | CC(C)CC1=CC=C(C=C1)C(C)C(=O)O | CC(C)Cc1ccc(C(C)C(=O)O)cc1 | 485.17 | 2.95 | 6.5 | 200 | 250 | 1 | UV | 20 | 225 | 10 | 150 | 5.5 | 0.2484966 | 75.15034 | train | 3 | 33.10994
OBS0025 | 24 | S002 | Investigation of physico‑chemical parameters for the photocatalysis of ibuprofen degradation by Scheelite BaWO4 semiconductor | s2-1 | BaWO4 | Ibuprofen | CC(C)CC1=CC=C(C=C1)C(C)C(=O)O | CC(C)Cc1ccc(C(C)C(=O)O)cc1 | 485.17 | 2.95 | 6.5 | 200 | 250 | 1 | UV | 20 | 225 | 10 | 180 | 5.5 | 0.2287371 | 77.12629 | held_out_random_test | 3 | 33.10994
OBS0026 | 25 | S002 | Investigation of physico‑chemical parameters for the photocatalysis of ibuprofen degradation by Scheelite BaWO4 semiconductor | s2-2 | BaWO4 | Ibuprofen | CC(C)CC1=CC=C(C=C1)C(C)C(=O)O | CC(C)Cc1ccc(C(C)C(=O)O)cc1 | 485.17 | 2.95 | 6.5 | 200 | 250 | 1 | UV | 20 | 225 | 20 | 0 | 5.5 | 1 | 0 | held_out_random_test | 2 | 33.10994
OBS0027 | 26 | S002 | Investigation of physico‑chemical parameters for the photocatalysis of ibuprofen degradation by Scheelite BaWO4 semiconductor | s2-2 | BaWO4 | Ibuprofen | CC(C)CC1=CC=C(C=C1)C(C)C(=O)O | CC(C)Cc1ccc(C(C)C(=O)O)cc1 | 485.17 | 2.95 | 6.5 | 200 | 250 | 1 | UV | 20 | 225 | 20 | 30 | 5.5 | 0.8462558 | 15.37442 | train | 2 | 33.10994
OBS0028 | 27 | S002 | Investigation of physico‑chemical parameters for the photocatalysis of ibuprofen degradation by Scheelite BaWO4 semiconductor | s2-2 | BaWO4 | Ibuprofen | CC(C)CC1=CC=C(C=C1)C(C)C(=O)O | CC(C)Cc1ccc(C(C)C(=O)O)cc1 | 485.17 | 2.95 | 6.5 | 200 | 250 | 1 | UV | 20 | 225 | 20 | 60 | 5.5 | 0.7613959 | 23.86041 | train | 2 | 33.10994
OBS0029 | 28 | S002 | Investigation of physico‑chemical parameters for the photocatalysis of ibuprofen degradation by Scheelite BaWO4 semiconductor | s2-2 | BaWO4 | Ibuprofen | CC(C)CC1=CC=C(C=C1)C(C)C(=O)O | CC(C)Cc1ccc(C(C)C(=O)O)cc1 | 485.17 | 2.95 | 6.5 | 200 | 250 | 1 | UV | 20 | 225 | 20 | 90 | 5.5 | 0.6880338 | 31.19662 | train | 2 | 33.10994
OBS0030 | 29 | S002 | Investigation of physico‑chemical parameters for the photocatalysis of ibuprofen degradation by Scheelite BaWO4 semiconductor | s2-2 | BaWO4 | Ibuprofen | CC(C)CC1=CC=C(C=C1)C(C)C(=O)O | CC(C)Cc1ccc(C(C)C(=O)O)cc1 | 485.17 | 2.95 | 6.5 | 200 | 250 | 1 | UV | 20 | 225 | 20 | 120 | 5.5 | 0.6318891 | 36.81109 | train | 2 | 33.10994
OBS0031 | 30 | S002 | Investigation of physico‑chemical parameters for the photocatalysis of ibuprofen degradation by Scheelite BaWO4 semiconductor | s2-2 | BaWO4 | Ibuprofen | CC(C)CC1=CC=C(C=C1)C(C)C(=O)O | CC(C)Cc1ccc(C(C)C(=O)O)cc1 | 485.17 | 2.95 | 6.5 | 200 | 250 | 1 | UV | 20 | 225 | 20 | 150 | 5.5 | 0.5470438 | 45.29562 | train | 2 | 33.10994
OBS0032 | 31 | S002 | Investigation of physico‑chemical parameters for the photocatalysis of ibuprofen degradation by Scheelite BaWO4 semiconductor | s2-2 | BaWO4 | Ibuprofen | CC(C)CC1=CC=C(C=C1)C(C)C(=O)O | CC(C)Cc1ccc(C(C)C(=O)O)cc1 | 485.17 | 2.95 | 6.5 | 200 | 250 | 1 | UV | 20 | 225 | 20 | 180 | 5.5 | 0.4507008 | 54.92992 | train | 2 | 33.10994
OBS0033 | 32 | S002 | Investigation of physico‑chemical parameters for the photocatalysis of ibuprofen degradation by Scheelite BaWO4 semiconductor | s2-3 | BaWO4 | Ibuprofen | CC(C)CC1=CC=C(C=C1)C(C)C(=O)O | CC(C)Cc1ccc(C(C)C(=O)O)cc1 | 485.17 | 2.95 | 6.5 | 200 | 250 | 1 | UV | 20 | 225 | 30 | 0 | 5.5 | 1 | 0 | train | 4 | 33.10994
OBS0034 | 33 | S002 | Investigation of physico‑chemical parameters for the photocatalysis of ibuprofen degradation by Scheelite BaWO4 semiconductor | s2-3 | BaWO4 | Ibuprofen | CC(C)CC1=CC=C(C=C1)C(C)C(=O)O | CC(C)Cc1ccc(C(C)C(=O)O)cc1 | 485.17 | 2.95 | 6.5 | 200 | 250 | 1 | UV | 20 | 225 | 30 | 30 | 5.5 | 0.8941096 | 10.58904 | held_out_random_test | 4 | 33.10994
OBS0035 | 34 | S002 | Investigation of physico‑chemical parameters for the photocatalysis of ibuprofen degradation by Scheelite BaWO4 semiconductor | s2-3 | BaWO4 | Ibuprofen | CC(C)CC1=CC=C(C=C1)C(C)C(=O)O | CC(C)Cc1ccc(C(C)C(=O)O)cc1 | 485.17 | 2.95 | 6.5 | 200 | 250 | 1 | UV | 20 | 225 | 30 | 60 | 5.5 | 0.8149694 | 18.50306 | train | 4 | 33.10994
OBS0036 | 35 | S002 | Investigation of physico‑chemical parameters for the photocatalysis of ibuprofen degradation by Scheelite BaWO4 semiconductor | s2-3 | BaWO4 | Ibuprofen | CC(C)CC1=CC=C(C=C1)C(C)C(=O)O | CC(C)Cc1ccc(C(C)C(=O)O)cc1 | 485.17 | 2.95 | 6.5 | 200 | 250 | 1 | UV | 20 | 225 | 30 | 90 | 5.5 | 0.7665093 | 23.34907 | train | 4 | 33.10994
OBS0037 | 36 | S002 | Investigation of physico‑chemical parameters for the photocatalysis of ibuprofen degradation by Scheelite BaWO4 semiconductor | s2-3 | BaWO4 | Ibuprofen | CC(C)CC1=CC=C(C=C1)C(C)C(=O)O | CC(C)Cc1ccc(C(C)C(=O)O)cc1 | 485.17 | 2.95 | 6.5 | 200 | 250 | 1 | UV | 20 | 225 | 30 | 120 | 5.5 | 0.7256901 | 27.43099 | train | 4 | 33.10994
OBS0038 | 37 | S002 | Investigation of physico‑chemical parameters for the photocatalysis of ibuprofen degradation by Scheelite BaWO4 semiconductor | s2-3 | BaWO4 | Ibuprofen | CC(C)CC1=CC=C(C=C1)C(C)C(=O)O | CC(C)Cc1ccc(C(C)C(=O)O)cc1 | 485.17 | 2.95 | 6.5 | 200 | 250 | 1 | UV | 20 | 225 | 30 | 150 | 5.5 | 0.7116429 | 28.83571 | train | 4 | 33.10994
OBS0039 | 38 | S002 | Investigation of physico‑chemical parameters for the photocatalysis of ibuprofen degradation by Scheelite BaWO4 semiconductor | s2-3 | BaWO4 | Ibuprofen | CC(C)CC1=CC=C(C=C1)C(C)C(=O)O | CC(C)Cc1ccc(C(C)C(=O)O)cc1 | 485.17 | 2.95 | 6.5 | 200 | 250 | 1 | UV | 20 | 225 | 30 | 180 | 5.5 | 0.6956381 | 30.43619 | train | 4 | 33.10994
OBS0040 | 39 | S002 | Investigation of physico‑chemical parameters for the photocatalysis of ibuprofen degradation by Scheelite BaWO4 semiconductor | s2-4 | BaWO4 | Ibuprofen | CC(C)CC1=CC=C(C=C1)C(C)C(=O)O | CC(C)Cc1ccc(C(C)C(=O)O)cc1 | 485.17 | 2.95 | 6.5 | 200 | 250 | 1 | UV | 20 | 225 | 40 | 0 | 5.5 | 1 | 0 | train | 3 | 33.10994
OBS0041 | 40 | S002 | Investigation of physico‑chemical parameters for the photocatalysis of ibuprofen degradation by Scheelite BaWO4 semiconductor | s2-4 | BaWO4 | Ibuprofen | CC(C)CC1=CC=C(C=C1)C(C)C(=O)O | CC(C)Cc1ccc(C(C)C(=O)O)cc1 | 485.17 | 2.95 | 6.5 | 200 | 250 | 1 | UV | 20 | 225 | 40 | 30 | 5.5 | 0.9208817 | 7.911831 | train | 3 | 33.10994
OBS0042 | 41 | S002 | Investigation of physico‑chemical parameters for the photocatalysis of ibuprofen degradation by Scheelite BaWO4 semiconductor | s2-4 | BaWO4 | Ibuprofen | CC(C)CC1=CC=C(C=C1)C(C)C(=O)O | CC(C)Cc1ccc(C(C)C(=O)O)cc1 | 485.17 | 2.95 | 6.5 | 200 | 250 | 1 | UV | 20 | 225 | 40 | 60 | 5.5 | 0.855175 | 14.4825 | train | 3 | 33.10994
OBS0043 | 42 | S002 | Investigation of physico‑chemical parameters for the photocatalysis of ibuprofen degradation by Scheelite BaWO4 semiconductor | s2-4 | BaWO4 | Ibuprofen | CC(C)CC1=CC=C(C=C1)C(C)C(=O)O | CC(C)Cc1ccc(C(C)C(=O)O)cc1 | 485.17 | 2.95 | 6.5 | 200 | 250 | 1 | UV | 20 | 225 | 40 | 90 | 5.5 | 0.8220258 | 17.79742 | held_out_random_test | 3 | 33.10994
OBS0044 | 43 | S002 | Investigation of physico‑chemical parameters for the photocatalysis of ibuprofen degradation by Scheelite BaWO4 semiconductor | s2-4 | BaWO4 | Ibuprofen | CC(C)CC1=CC=C(C=C1)C(C)C(=O)O | CC(C)Cc1ccc(C(C)C(=O)O)cc1 | 485.17 | 2.95 | 6.5 | 200 | 250 | 1 | UV | 20 | 225 | 40 | 120 | 5.5 | 0.7983948 | 20.16052 | train | 3 | 33.10994
OBS0045 | 44 | S002 | Investigation of physico‑chemical parameters for the photocatalysis of ibuprofen degradation by Scheelite BaWO4 semiconductor | s2-4 | BaWO4 | Ibuprofen | CC(C)CC1=CC=C(C=C1)C(C)C(=O)O | CC(C)Cc1ccc(C(C)C(=O)O)cc1 | 485.17 | 2.95 | 6.5 | 200 | 250 | 1 | UV | 20 | 225 | 40 | 150 | 5.5 | 0.7901111 | 20.98889 | train | 3 | 33.10994
OBS0046 | 45 | S002 | Investigation of physico‑chemical parameters for the photocatalysis of ibuprofen degradation by Scheelite BaWO4 semiconductor | s2-4 | BaWO4 | Ibuprofen | CC(C)CC1=CC=C(C=C1)C(C)C(=O)O | CC(C)Cc1ccc(C(C)C(=O)O)cc1 | 485.17 | 2.95 | 6.5 | 200 | 250 | 1 | UV | 20 | 225 | 40 | 180 | 5.5 | 0.779899 | 22.0101 | held_out_random_test | 3 | 33.10994
OBS0047 | 46 | S003 | Physical and photo-electrochemical characterization of Ca2Fe2O5 for metronidazole antibiotic degradation under sunlight | s3-1 | Ca2Fe2O5 | Metronidazole | CC1=NC=C(N1CCO)[N+](=O)[O-] | Cc1ncc([N+](=O)[O-])n1CCO | 273.85 | 2.02 | 8.16 | 1000 | 250 | 0 | Sunlight | 0 | 320 | 10 | 0 | 7 | 1 | 0 | held_out_random_test | 5 | 13.46849
OBS0048 | 47 | S003 | Physical and photo-electrochemical characterization of Ca2Fe2O5 for metronidazole antibiotic degradation under sunlight | s3-1 | Ca2Fe2O5 | Metronidazole | CC1=NC=C(N1CCO)[N+](=O)[O-] | Cc1ncc([N+](=O)[O-])n1CCO | 273.85 | 2.02 | 8.16 | 1000 | 250 | 0 | Sunlight | 0 | 320 | 10 | 30 | 7 | 0.3189566 | 68.10434 | train | 5 | 13.46849
OBS0049 | 48 | S003 | Physical and photo-electrochemical characterization of Ca2Fe2O5 for metronidazole antibiotic degradation under sunlight | s3-1 | Ca2Fe2O5 | Metronidazole | CC1=NC=C(N1CCO)[N+](=O)[O-] | Cc1ncc([N+](=O)[O-])n1CCO | 273.85 | 2.02 | 8.16 | 1000 | 250 | 0 | Sunlight | 0 | 320 | 10 | 60 | 7 | 0.1357539 | 86.42461 | train | 5 | 13.46849
OBS0050 | 49 | S003 | Physical and photo-electrochemical characterization of Ca2Fe2O5 for metronidazole antibiotic degradation under sunlight | s3-1 | Ca2Fe2O5 | Metronidazole | CC1=NC=C(N1CCO)[N+](=O)[O-] | Cc1ncc([N+](=O)[O-])n1CCO | 273.85 | 2.02 | 8.16 | 1000 | 250 | 0 | Sunlight | 0 | 320 | 10 | 90 | 7 | 0.04340716 | 95.65928 | train | 5 | 13.46849
OBS0051 | 50 | S003 | Physical and photo-electrochemical characterization of Ca2Fe2O5 for metronidazole antibiotic degradation under sunlight | s3-1 | Ca2Fe2O5 | Metronidazole | CC1=NC=C(N1CCO)[N+](=O)[O-] | Cc1ncc([N+](=O)[O-])n1CCO | 273.85 | 2.02 | 8.16 | 1000 | 250 | 0 | Sunlight | 0 | 320 | 10 | 120 | 7 | 0.009354039 | 99.0646 | train | 5 | 13.46849
OBS0052 | 51 | S003 | Physical and photo-electrochemical characterization of Ca2Fe2O5 for metronidazole antibiotic degradation under sunlight | s3-2 | Ca2Fe2O5 | Metronidazole | CC1=NC=C(N1CCO)[N+](=O)[O-] | Cc1ncc([N+](=O)[O-])n1CCO | 273.85 | 2.02 | 8.16 | 1000 | 250 | 0 | Sunlight | 0 | 320 | 20 | 0 | 7 | 1 | 0 | train | 2 | 13.46849
OBS0053 | 52 | S003 | Physical and photo-electrochemical characterization of Ca2Fe2O5 for metronidazole antibiotic degradation under sunlight | s3-2 | Ca2Fe2O5 | Metronidazole | CC1=NC=C(N1CCO)[N+](=O)[O-] | Cc1ncc([N+](=O)[O-])n1CCO | 273.85 | 2.02 | 8.16 | 1000 | 250 | 0 | Sunlight | 0 | 320 | 20 | 30 | 7 | 0.5498141 | 45.01859 | train | 2 | 13.46849
OBS0054 | 53 | S003 | Physical and photo-electrochemical characterization of Ca2Fe2O5 for metronidazole antibiotic degradation under sunlight | s3-2 | Ca2Fe2O5 | Metronidazole | CC1=NC=C(N1CCO)[N+](=O)[O-] | Cc1ncc([N+](=O)[O-])n1CCO | 273.85 | 2.02 | 8.16 | 1000 | 250 | 0 | Sunlight | 0 | 320 | 20 | 60 | 7 | 0.3244594 | 67.55406 | train | 2 | 13.46849
OBS0055 | 54 | S003 | Physical and photo-electrochemical characterization of Ca2Fe2O5 for metronidazole antibiotic degradation under sunlight | s3-2 | Ca2Fe2O5 | Metronidazole | CC1=NC=C(N1CCO)[N+](=O)[O-] | Cc1ncc([N+](=O)[O-])n1CCO | 273.85 | 2.02 | 8.16 | 1000 | 250 | 0 | Sunlight | 0 | 320 | 20 | 90 | 7 | 0.1626037 | 83.73963 | train | 2 | 13.46849
OBS0056 | 55 | S003 | Physical and photo-electrochemical characterization of Ca2Fe2O5 for metronidazole antibiotic degradation under sunlight | s3-2 | Ca2Fe2O5 | Metronidazole | CC1=NC=C(N1CCO)[N+](=O)[O-] | Cc1ncc([N+](=O)[O-])n1CCO | 273.85 | 2.02 | 8.16 | 1000 | 250 | 0 | Sunlight | 0 | 320 | 20 | 120 | 7 | 0.0933682 | 90.66318 | train | 2 | 13.46849
OBS0057 | 56 | S003 | Physical and photo-electrochemical characterization of Ca2Fe2O5 for metronidazole antibiotic degradation under sunlight | s3-3 | Ca2Fe2O5 | Metronidazole | CC1=NC=C(N1CCO)[N+](=O)[O-] | Cc1ncc([N+](=O)[O-])n1CCO | 273.85 | 2.02 | 8.16 | 1000 | 250 | 0 | Sunlight | 0 | 320 | 30 | 0 | 7 | 1 | 0 | train | 4 | 13.46849
OBS0058 | 57 | S003 | Physical and photo-electrochemical characterization of Ca2Fe2O5 for metronidazole antibiotic degradation under sunlight | s3-3 | Ca2Fe2O5 | Metronidazole | CC1=NC=C(N1CCO)[N+](=O)[O-] | Cc1ncc([N+](=O)[O-])n1CCO | 273.85 | 2.02 | 8.16 | 1000 | 250 | 0 | Sunlight | 0 | 320 | 30 | 30 | 7 | 0.8523607 | 14.76393 | held_out_random_test | 4 | 13.46849
OBS0059 | 58 | S003 | Physical and photo-electrochemical characterization of Ca2Fe2O5 for metronidazole antibiotic degradation under sunlight | s3-3 | Ca2Fe2O5 | Metronidazole | CC1=NC=C(N1CCO)[N+](=O)[O-] | Cc1ncc([N+](=O)[O-])n1CCO | 273.85 | 2.02 | 8.16 | 1000 | 250 | 0 | Sunlight | 0 | 320 | 30 | 60 | 7 | 0.4749603 | 52.50397 | train | 4 | 13.46849
OBS0060 | 59 | S003 | Physical and photo-electrochemical characterization of Ca2Fe2O5 for metronidazole antibiotic degradation under sunlight | s3-3 | Ca2Fe2O5 | Metronidazole | CC1=NC=C(N1CCO)[N+](=O)[O-] | Cc1ncc([N+](=O)[O-])n1CCO | 273.85 | 2.02 | 8.16 | 1000 | 250 | 0 | Sunlight | 0 | 320 | 30 | 90 | 7 | 0.2380136 | 76.19864 | train | 4 | 13.46849
OBS0061 | 60 | S003 | Physical and photo-electrochemical characterization of Ca2Fe2O5 for metronidazole antibiotic degradation under sunlight | s3-3 | Ca2Fe2O5 | Metronidazole | CC1=NC=C(N1CCO)[N+](=O)[O-] | Cc1ncc([N+](=O)[O-])n1CCO | 273.85 | 2.02 | 8.16 | 1000 | 250 | 0 | Sunlight | 0 | 320 | 30 | 120 | 7 | 0.1225591 | 87.74409 | held_out_random_test | 4 | 13.46849
OBS0062 | 61 | S004 | Sustainable Photodegradation of Amoxicillin in Wastewater with a Nickel Aluminate and ZnO Heterosystem Oxides: Experimental and Gaussian Process Regression Modeling Studies | s4-1 | NiAl2O4 | Amoxicillin | CC1([C@@H](N2[C@H](S1)[C@@H](C2=O)NC(=O)[C@@H](C3=CC=C(C=C3)O)N)C(=O)O)C | CC1(C)S[C@@H]2[C@H](NC(=O)[C@H](N)c3ccc(O)cc3)C(=O)N2[C@H]1C(=O)O | 176.65 | 1.72 | 0.7198 | 1500 | 200 | 0 | Sunlight | 0 | 270 | 30 | 0 | 6 | 1 | 0 | train | 4 | 42.09389
OBS0063 | 62 | S004 | Sustainable Photodegradation of Amoxicillin in Wastewater with a Nickel Aluminate and ZnO Heterosystem Oxides: Experimental and Gaussian Process Regression Modeling Studies | s4-1 | NiAl2O4 | Amoxicillin | CC1([C@@H](N2[C@H](S1)[C@@H](C2=O)NC(=O)[C@@H](C3=CC=C(C=C3)O)N)C(=O)O)C | CC1(C)S[C@@H]2[C@H](NC(=O)[C@H](N)c3ccc(O)cc3)C(=O)N2[C@H]1C(=O)O | 176.65 | 1.72 | 0.7198 | 1500 | 200 | 0 | Sunlight | 0 | 270 | 30 | 15 | 6 | 0.97 | 3 | train | 4 | 42.09389
OBS0064 | 63 | S004 | Sustainable Photodegradation of Amoxicillin in Wastewater with a Nickel Aluminate and ZnO Heterosystem Oxides: Experimental and Gaussian Process Regression Modeling Studies | s4-1 | NiAl2O4 | Amoxicillin | CC1([C@@H](N2[C@H](S1)[C@@H](C2=O)NC(=O)[C@@H](C3=CC=C(C=C3)O)N)C(=O)O)C | CC1(C)S[C@@H]2[C@H](NC(=O)[C@H](N)c3ccc(O)cc3)C(=O)N2[C@H]1C(=O)O | 176.65 | 1.72 | 0.7198 | 1500 | 200 | 0 | Sunlight | 0 | 270 | 30 | 30 | 6 | 0.95 | 5 | held_out_random_test | 4 | 42.09389
OBS0065 | 64 | S004 | Sustainable Photodegradation of Amoxicillin in Wastewater with a Nickel Aluminate and ZnO Heterosystem Oxides: Experimental and Gaussian Process Regression Modeling Studies | s4-1 | NiAl2O4 | Amoxicillin | CC1([C@@H](N2[C@H](S1)[C@@H](C2=O)NC(=O)[C@@H](C3=CC=C(C=C3)O)N)C(=O)O)C | CC1(C)S[C@@H]2[C@H](NC(=O)[C@H](N)c3ccc(O)cc3)C(=O)N2[C@H]1C(=O)O | 176.65 | 1.72 | 0.7198 | 1500 | 200 | 0 | Sunlight | 0 | 270 | 30 | 45 | 6 | 0.93 | 7 | train | 4 | 42.09389
OBS0066 | 65 | S004 | Sustainable Photodegradation of Amoxicillin in Wastewater with a Nickel Aluminate and ZnO Heterosystem Oxides: Experimental and Gaussian Process Regression Modeling Studies | s4-1 | NiAl2O4 | Amoxicillin | CC1([C@@H](N2[C@H](S1)[C@@H](C2=O)NC(=O)[C@@H](C3=CC=C(C=C3)O)N)C(=O)O)C | CC1(C)S[C@@H]2[C@H](NC(=O)[C@H](N)c3ccc(O)cc3)C(=O)N2[C@H]1C(=O)O | 176.65 | 1.72 | 0.7198 | 1500 | 200 | 0 | Sunlight | 0 | 270 | 30 | 60 | 6 | 0.92 | 8 | train | 4 | 42.09389
OBS0067 | 66 | S004 | Sustainable Photodegradation of Amoxicillin in Wastewater with a Nickel Aluminate and ZnO Heterosystem Oxides: Experimental and Gaussian Process Regression Modeling Studies | s4-1 | NiAl2O4 | Amoxicillin | CC1([C@@H](N2[C@H](S1)[C@@H](C2=O)NC(=O)[C@@H](C3=CC=C(C=C3)O)N)C(=O)O)C | CC1(C)S[C@@H]2[C@H](NC(=O)[C@H](N)c3ccc(O)cc3)C(=O)N2[C@H]1C(=O)O | 176.65 | 1.72 | 0.7198 | 1500 | 200 | 0 | Sunlight | 0 | 270 | 30 | 90 | 6 | 0.89 | 11 | train | 4 | 42.09389
OBS0068 | 67 | S004 | Sustainable Photodegradation of Amoxicillin in Wastewater with a Nickel Aluminate and ZnO Heterosystem Oxides: Experimental and Gaussian Process Regression Modeling Studies | s4-1 | NiAl2O4 | Amoxicillin | CC1([C@@H](N2[C@H](S1)[C@@H](C2=O)NC(=O)[C@@H](C3=CC=C(C=C3)O)N)C(=O)O)C | CC1(C)S[C@@H]2[C@H](NC(=O)[C@H](N)c3ccc(O)cc3)C(=O)N2[C@H]1C(=O)O | 176.65 | 1.72 | 0.7198 | 1500 | 200 | 0 | Sunlight | 0 | 270 | 30 | 120 | 6 | 0.87 | 13 | train | 4 | 42.09389
OBS0069 | 68 | S004 | Sustainable Photodegradation of Amoxicillin in Wastewater with a Nickel Aluminate and ZnO Heterosystem Oxides: Experimental and Gaussian Process Regression Modeling Studies | s4-1 | NiAl2O4 | Amoxicillin | CC1([C@@H](N2[C@H](S1)[C@@H](C2=O)NC(=O)[C@@H](C3=CC=C(C=C3)O)N)C(=O)O)C | CC1(C)S[C@@H]2[C@H](NC(=O)[C@H](N)c3ccc(O)cc3)C(=O)N2[C@H]1C(=O)O | 176.65 | 1.72 | 0.7198 | 1500 | 200 | 0 | Sunlight | 0 | 270 | 30 | 180 | 6 | 0.84 | 16 | train | 4 | 42.09389
OBS0070 | 69 | S004 | Sustainable Photodegradation of Amoxicillin in Wastewater with a Nickel Aluminate and ZnO Heterosystem Oxides: Experimental and Gaussian Process Regression Modeling Studies | s4-2 | NiAl2O4 | Amoxicillin | CC1([C@@H](N2[C@H](S1)[C@@H](C2=O)NC(=O)[C@@H](C3=CC=C(C=C3)O)N)C(=O)O)C | CC1(C)S[C@@H]2[C@H](NC(=O)[C@H](N)c3ccc(O)cc3)C(=O)N2[C@H]1C(=O)O | 176.65 | 1.72 | 0.7198 | 1000 | 200 | 0 | Sunlight | 0 | 270 | 30 | 0 | 6 | 1 | 0 | train | 5 | 42.09389
OBS0071 | 70 | S004 | Sustainable Photodegradation of Amoxicillin in Wastewater with a Nickel Aluminate and ZnO Heterosystem Oxides: Experimental and Gaussian Process Regression Modeling Studies | s4-2 | NiAl2O4 | Amoxicillin | CC1([C@@H](N2[C@H](S1)[C@@H](C2=O)NC(=O)[C@@H](C3=CC=C(C=C3)O)N)C(=O)O)C | CC1(C)S[C@@H]2[C@H](NC(=O)[C@H](N)c3ccc(O)cc3)C(=O)N2[C@H]1C(=O)O | 176.65 | 1.72 | 0.7198 | 1000 | 200 | 0 | Sunlight | 0 | 270 | 30 | 15 | 6 | 0.98 | 2 | train | 5 | 42.09389
OBS0072 | 71 | S004 | Sustainable Photodegradation of Amoxicillin in Wastewater with a Nickel Aluminate and ZnO Heterosystem Oxides: Experimental and Gaussian Process Regression Modeling Studies | s4-2 | NiAl2O4 | Amoxicillin | CC1([C@@H](N2[C@H](S1)[C@@H](C2=O)NC(=O)[C@@H](C3=CC=C(C=C3)O)N)C(=O)O)C | CC1(C)S[C@@H]2[C@H](NC(=O)[C@H](N)c3ccc(O)cc3)C(=O)N2[C@H]1C(=O)O | 176.65 | 1.72 | 0.7198 | 1000 | 200 | 0 | Sunlight | 0 | 270 | 30 | 30 | 6 | 0.97 | 3 | train | 5 | 42.09389
OBS0073 | 72 | S004 | Sustainable Photodegradation of Amoxicillin in Wastewater with a Nickel Aluminate and ZnO Heterosystem Oxides: Experimental and Gaussian Process Regression Modeling Studies | s4-2 | NiAl2O4 | Amoxicillin | CC1([C@@H](N2[C@H](S1)[C@@H](C2=O)NC(=O)[C@@H](C3=CC=C(C=C3)O)N)C(=O)O)C | CC1(C)S[C@@H]2[C@H](NC(=O)[C@H](N)c3ccc(O)cc3)C(=O)N2[C@H]1C(=O)O | 176.65 | 1.72 | 0.7198 | 1000 | 200 | 0 | Sunlight | 0 | 270 | 30 | 45 | 6 | 0.96 | 4 | train | 5 | 42.09389
OBS0074 | 73 | S004 | Sustainable Photodegradation of Amoxicillin in Wastewater with a Nickel Aluminate and ZnO Heterosystem Oxides: Experimental and Gaussian Process Regression Modeling Studies | s4-2 | NiAl2O4 | Amoxicillin | CC1([C@@H](N2[C@H](S1)[C@@H](C2=O)NC(=O)[C@@H](C3=CC=C(C=C3)O)N)C(=O)O)C | CC1(C)S[C@@H]2[C@H](NC(=O)[C@H](N)c3ccc(O)cc3)C(=O)N2[C@H]1C(=O)O | 176.65 | 1.72 | 0.7198 | 1000 | 200 | 0 | Sunlight | 0 | 270 | 30 | 60 | 6 | 0.95 | 5 | held_out_random_test | 5 | 42.09389
OBS0075 | 74 | S004 | Sustainable Photodegradation of Amoxicillin in Wastewater with a Nickel Aluminate and ZnO Heterosystem Oxides: Experimental and Gaussian Process Regression Modeling Studies | s4-2 | NiAl2O4 | Amoxicillin | CC1([C@@H](N2[C@H](S1)[C@@H](C2=O)NC(=O)[C@@H](C3=CC=C(C=C3)O)N)C(=O)O)C | CC1(C)S[C@@H]2[C@H](NC(=O)[C@H](N)c3ccc(O)cc3)C(=O)N2[C@H]1C(=O)O | 176.65 | 1.72 | 0.7198 | 1000 | 200 | 0 | Sunlight | 0 | 270 | 30 | 90 | 6 | 0.94 | 6 | train | 5 | 42.09389
OBS0076 | 75 | S004 | Sustainable Photodegradation of Amoxicillin in Wastewater with a Nickel Aluminate and ZnO Heterosystem Oxides: Experimental and Gaussian Process Regression Modeling Studies | s4-2 | NiAl2O4 | Amoxicillin | CC1([C@@H](N2[C@H](S1)[C@@H](C2=O)NC(=O)[C@@H](C3=CC=C(C=C3)O)N)C(=O)O)C | CC1(C)S[C@@H]2[C@H](NC(=O)[C@H](N)c3ccc(O)cc3)C(=O)N2[C@H]1C(=O)O | 176.65 | 1.72 | 0.7198 | 1000 | 200 | 0 | Sunlight | 0 | 270 | 30 | 120 | 6 | 0.92 | 8 | train | 5 | 42.09389
OBS0077 | 76 | S004 | Sustainable Photodegradation of Amoxicillin in Wastewater with a Nickel Aluminate and ZnO Heterosystem Oxides: Experimental and Gaussian Process Regression Modeling Studies | s4-2 | NiAl2O4 | Amoxicillin | CC1([C@@H](N2[C@H](S1)[C@@H](C2=O)NC(=O)[C@@H](C3=CC=C(C=C3)O)N)C(=O)O)C | CC1(C)S[C@@H]2[C@H](NC(=O)[C@H](N)c3ccc(O)cc3)C(=O)N2[C@H]1C(=O)O | 176.65 | 1.72 | 0.7198 | 1000 | 200 | 0 | Sunlight | 0 | 270 | 30 | 180 | 6 | 0.9 | 10 | held_out_random_test | 5 | 42.09389
OBS0078 | 77 | S004 | Sustainable Photodegradation of Amoxicillin in Wastewater with a Nickel Aluminate and ZnO Heterosystem Oxides: Experimental and Gaussian Process Regression Modeling Studies | s4-3 | NiAl2O4 | Amoxicillin | CC1([C@@H](N2[C@H](S1)[C@@H](C2=O)NC(=O)[C@@H](C3=CC=C(C=C3)O)N)C(=O)O)C | CC1(C)S[C@@H]2[C@H](NC(=O)[C@H](N)c3ccc(O)cc3)C(=O)N2[C@H]1C(=O)O | 176.65 | 1.72 | 0.7198 | 1500 | 200 | 0 | Sunlight | 0 | 270 | 30 | 0 | 6 | 1 | 0 | held_out_random_test | 5 | 42.09389
OBS0079 | 78 | S004 | Sustainable Photodegradation of Amoxicillin in Wastewater with a Nickel Aluminate and ZnO Heterosystem Oxides: Experimental and Gaussian Process Regression Modeling Studies | s4-3 | ZnO | Amoxicillin | CC1([C@@H](N2[C@H](S1)[C@@H](C2=O)NC(=O)[C@@H](C3=CC=C(C=C3)O)N)C(=O)O)C | CC1(C)S[C@@H]2[C@H](NC(=O)[C@H](N)c3ccc(O)cc3)C(=O)N2[C@H]1C(=O)O | 81.38 | 3.26 | 12.35 | 500 | 200 | 0 | Sunlight | 0 | 270 | 30 | 15 | 6 | 0.9 | 10 | held_out_random_test | 5 | 42.09389
OBS0080 | 79 | S004 | Sustainable Photodegradation of Amoxicillin in Wastewater with a Nickel Aluminate and ZnO Heterosystem Oxides: Experimental and Gaussian Process Regression Modeling Studies | s4-3 | ZnO | Amoxicillin | CC1([C@@H](N2[C@H](S1)[C@@H](C2=O)NC(=O)[C@@H](C3=CC=C(C=C3)O)N)C(=O)O)C | CC1(C)S[C@@H]2[C@H](NC(=O)[C@H](N)c3ccc(O)cc3)C(=O)N2[C@H]1C(=O)O | 81.38 | 3.26 | 12.35 | 500 | 200 | 0 | Sunlight | 0 | 270 | 30 | 30 | 6 | 0.84 | 16 | train | 5 | 42.09389
OBS0081 | 80 | S004 | Sustainable Photodegradation of Amoxicillin in Wastewater with a Nickel Aluminate and ZnO Heterosystem Oxides: Experimental and Gaussian Process Regression Modeling Studies | s4-3 | ZnO | Amoxicillin | CC1([C@@H](N2[C@H](S1)[C@@H](C2=O)NC(=O)[C@@H](C3=CC=C(C=C3)O)N)C(=O)O)C | CC1(C)S[C@@H]2[C@H](NC(=O)[C@H](N)c3ccc(O)cc3)C(=O)N2[C@H]1C(=O)O | 81.38 | 3.26 | 12.35 | 500 | 200 | 0 | Sunlight | 0 | 270 | 30 | 45 | 6 | 0.78 | 22 | train | 5 | 42.09389
OBS0082 | 81 | S004 | Sustainable Photodegradation of Amoxicillin in Wastewater with a Nickel Aluminate and ZnO Heterosystem Oxides: Experimental and Gaussian Process Regression Modeling Studies | s4-3 | ZnO | Amoxicillin | CC1([C@@H](N2[C@H](S1)[C@@H](C2=O)NC(=O)[C@@H](C3=CC=C(C=C3)O)N)C(=O)O)C | CC1(C)S[C@@H]2[C@H](NC(=O)[C@H](N)c3ccc(O)cc3)C(=O)N2[C@H]1C(=O)O | 81.38 | 3.26 | 12.35 | 500 | 200 | 0 | Sunlight | 0 | 270 | 30 | 60 | 6 | 0.73 | 27 | train | 5 | 42.09389
OBS0083 | 82 | S004 | Sustainable Photodegradation of Amoxicillin in Wastewater with a Nickel Aluminate and ZnO Heterosystem Oxides: Experimental and Gaussian Process Regression Modeling Studies | s4-3 | ZnO | Amoxicillin | CC1([C@@H](N2[C@H](S1)[C@@H](C2=O)NC(=O)[C@@H](C3=CC=C(C=C3)O)N)C(=O)O)C | CC1(C)S[C@@H]2[C@H](NC(=O)[C@H](N)c3ccc(O)cc3)C(=O)N2[C@H]1C(=O)O | 81.38 | 3.26 | 12.35 | 500 | 200 | 0 | Sunlight | 0 | 270 | 30 | 90 | 6 | 0.65 | 35 | held_out_random_test | 5 | 42.09389
OBS0084 | 83 | S004 | Sustainable Photodegradation of Amoxicillin in Wastewater with a Nickel Aluminate and ZnO Heterosystem Oxides: Experimental and Gaussian Process Regression Modeling Studies | s4-3 | ZnO | Amoxicillin | CC1([C@@H](N2[C@H](S1)[C@@H](C2=O)NC(=O)[C@@H](C3=CC=C(C=C3)O)N)C(=O)O)C | CC1(C)S[C@@H]2[C@H](NC(=O)[C@H](N)c3ccc(O)cc3)C(=O)N2[C@H]1C(=O)O | 81.38 | 3.26 | 12.35 | 500 | 200 | 0 | Sunlight | 0 | 270 | 30 | 120 | 6 | 0.58 | 42 | train | 5 | 42.09389
OBS0085 | 84 | S004 | Sustainable Photodegradation of Amoxicillin in Wastewater with a Nickel Aluminate and ZnO Heterosystem Oxides: Experimental and Gaussian Process Regression Modeling Studies | s4-3 | ZnO | Amoxicillin | CC1([C@@H](N2[C@H](S1)[C@@H](C2=O)NC(=O)[C@@H](C3=CC=C(C=C3)O)N)C(=O)O)C | CC1(C)S[C@@H]2[C@H](NC(=O)[C@H](N)c3ccc(O)cc3)C(=O)N2[C@H]1C(=O)O | 81.38 | 3.26 | 12.35 | 500 | 200 | 0 | Sunlight | 0 | 270 | 30 | 180 | 6 | 0.46 | 54 | train | 5 | 42.09389
OBS0086 | 85 | S004 | Sustainable Photodegradation of Amoxicillin in Wastewater with a Nickel Aluminate and ZnO Heterosystem Oxides: Experimental and Gaussian Process Regression Modeling Studies | s4-4 | ZnO | Amoxicillin | CC1([C@@H](N2[C@H](S1)[C@@H](C2=O)NC(=O)[C@@H](C3=CC=C(C=C3)O)N)C(=O)O)C | CC1(C)S[C@@H]2[C@H](NC(=O)[C@H](N)c3ccc(O)cc3)C(=O)N2[C@H]1C(=O)O | 81.38 | 3.26 | 12.35 | 1000 | 200 | 0 | Sunlight | 0 | 270 | 30 | 0 | 6 | 1 | 0 | train | 3 | 42.09389
OBS0087 | 86 | S004 | Sustainable Photodegradation of Amoxicillin in Wastewater with a Nickel Aluminate and ZnO Heterosystem Oxides: Experimental and Gaussian Process Regression Modeling Studies | s4-4 | ZnO | Amoxicillin | CC1([C@@H](N2[C@H](S1)[C@@H](C2=O)NC(=O)[C@@H](C3=CC=C(C=C3)O)N)C(=O)O)C | CC1(C)S[C@@H]2[C@H](NC(=O)[C@H](N)c3ccc(O)cc3)C(=O)N2[C@H]1C(=O)O | 81.38 | 3.26 | 12.35 | 1000 | 200 | 0 | Sunlight | 0 | 270 | 30 | 15 | 6 | 0.91 | 9 | train | 3 | 42.09389
OBS0088 | 87 | S004 | Sustainable Photodegradation of Amoxicillin in Wastewater with a Nickel Aluminate and ZnO Heterosystem Oxides: Experimental and Gaussian Process Regression Modeling Studies | s4-4 | ZnO | Amoxicillin | CC1([C@@H](N2[C@H](S1)[C@@H](C2=O)NC(=O)[C@@H](C3=CC=C(C=C3)O)N)C(=O)O)C | CC1(C)S[C@@H]2[C@H](NC(=O)[C@H](N)c3ccc(O)cc3)C(=O)N2[C@H]1C(=O)O | 81.38 | 3.26 | 12.35 | 1000 | 200 | 0 | Sunlight | 0 | 270 | 30 | 30 | 6 | 0.86 | 14 | train | 3 | 42.09389
OBS0089 | 88 | S004 | Sustainable Photodegradation of Amoxicillin in Wastewater with a Nickel Aluminate and ZnO Heterosystem Oxides: Experimental and Gaussian Process Regression Modeling Studies | s4-4 | ZnO | Amoxicillin | CC1([C@@H](N2[C@H](S1)[C@@H](C2=O)NC(=O)[C@@H](C3=CC=C(C=C3)O)N)C(=O)O)C | CC1(C)S[C@@H]2[C@H](NC(=O)[C@H](N)c3ccc(O)cc3)C(=O)N2[C@H]1C(=O)O | 81.38 | 3.26 | 12.35 | 1000 | 200 | 0 | Sunlight | 0 | 270 | 30 | 45 | 6 | 0.83 | 17 | train | 3 | 42.09389
OBS0090 | 89 | S004 | Sustainable Photodegradation of Amoxicillin in Wastewater with a Nickel Aluminate and ZnO Heterosystem Oxides: Experimental and Gaussian Process Regression Modeling Studies | s4-4 | ZnO | Amoxicillin | CC1([C@@H](N2[C@H](S1)[C@@H](C2=O)NC(=O)[C@@H](C3=CC=C(C=C3)O)N)C(=O)O)C | CC1(C)S[C@@H]2[C@H](NC(=O)[C@H](N)c3ccc(O)cc3)C(=O)N2[C@H]1C(=O)O | 81.38 | 3.26 | 12.35 | 1000 | 200 | 0 | Sunlight | 0 | 270 | 30 | 60 | 6 | 0.8 | 20 | train | 3 | 42.09389
OBS0091 | 90 | S004 | Sustainable Photodegradation of Amoxicillin in Wastewater with a Nickel Aluminate and ZnO Heterosystem Oxides: Experimental and Gaussian Process Regression Modeling Studies | s4-4 | ZnO | Amoxicillin | CC1([C@@H](N2[C@H](S1)[C@@H](C2=O)NC(=O)[C@@H](C3=CC=C(C=C3)O)N)C(=O)O)C | CC1(C)S[C@@H]2[C@H](NC(=O)[C@H](N)c3ccc(O)cc3)C(=O)N2[C@H]1C(=O)O | 81.38 | 3.26 | 12.35 | 1000 | 200 | 0 | Sunlight | 0 | 270 | 30 | 90 | 6 | 0.75 | 25 | held_out_random_test | 3 | 42.09389
OBS0092 | 91 | S004 | Sustainable Photodegradation of Amoxicillin in Wastewater with a Nickel Aluminate and ZnO Heterosystem Oxides: Experimental and Gaussian Process Regression Modeling Studies | s4-4 | ZnO | Amoxicillin | CC1([C@@H](N2[C@H](S1)[C@@H](C2=O)NC(=O)[C@@H](C3=CC=C(C=C3)O)N)C(=O)O)C | CC1(C)S[C@@H]2[C@H](NC(=O)[C@H](N)c3ccc(O)cc3)C(=O)N2[C@H]1C(=O)O | 81.38 | 3.26 | 12.35 | 1000 | 200 | 0 | Sunlight | 0 | 270 | 30 | 120 | 6 | 0.69 | 31 | train | 3 | 42.09389
OBS0093 | 92 | S004 | Sustainable Photodegradation of Amoxicillin in Wastewater with a Nickel Aluminate and ZnO Heterosystem Oxides: Experimental and Gaussian Process Regression Modeling Studies | s4-4 | ZnO | Amoxicillin | CC1([C@@H](N2[C@H](S1)[C@@H](C2=O)NC(=O)[C@@H](C3=CC=C(C=C3)O)N)C(=O)O)C | CC1(C)S[C@@H]2[C@H](NC(=O)[C@H](N)c3ccc(O)cc3)C(=O)N2[C@H]1C(=O)O | 81.38 | 3.26 | 12.35 | 1000 | 200 | 0 | Sunlight | 0 | 270 | 30 | 180 | 6 | 0.58 | 42 | held_out_random_test | 3 | 42.09389
OBS0094 | 93 | S005 | Photocatalytic degradation of metronidazole using CuAl2O4 nanoparticles under sunlight | s5-1 | CuAl2O4 | Metronidazole | CC1=NC=C(N1CCO)[N+](=O)[O-] | Cc1ncc([N+](=O)[O-])n1CCO | 181.5051 | 1.96 | 25.93 | 500 | 100 | 2 | Visible | 950 | 320 | 20 | 0 | 7 | 1 | 0 | train | 2 | 13.46849
OBS0095 | 94 | S005 | Photocatalytic degradation of metronidazole using CuAl2O4 nanoparticles under sunlight | s5-1 | CuAl2O4 | Metronidazole | CC1=NC=C(N1CCO)[N+](=O)[O-] | Cc1ncc([N+](=O)[O-])n1CCO | 181.5051 | 1.96 | 25.93 | 500 | 100 | 2 | Visible | 950 | 320 | 20 | 30 | 7 | 0.93 | 7 | train | 2 | 13.46849
OBS0096 | 95 | S005 | Photocatalytic degradation of metronidazole using CuAl2O4 nanoparticles under sunlight | s5-1 | CuAl2O4 | Metronidazole | CC1=NC=C(N1CCO)[N+](=O)[O-] | Cc1ncc([N+](=O)[O-])n1CCO | 181.5051 | 1.96 | 25.93 | 500 | 100 | 2 | Visible | 950 | 320 | 20 | 60 | 7 | 0.92 | 8 | train | 2 | 13.46849
OBS0097 | 96 | S005 | Photocatalytic degradation of metronidazole using CuAl2O4 nanoparticles under sunlight | s5-1 | CuAl2O4 | Metronidazole | CC1=NC=C(N1CCO)[N+](=O)[O-] | Cc1ncc([N+](=O)[O-])n1CCO | 181.5051 | 1.96 | 25.93 | 500 | 100 | 2 | Visible | 950 | 320 | 20 | 90 | 7 | 0.75 | 25 | train | 2 | 13.46849
OBS0098 | 97 | S005 | Photocatalytic degradation of metronidazole using CuAl2O4 nanoparticles under sunlight | s5-1 | CuAl2O4 | Metronidazole | CC1=NC=C(N1CCO)[N+](=O)[O-] | Cc1ncc([N+](=O)[O-])n1CCO | 181.5051 | 1.96 | 25.93 | 500 | 100 | 2 | Visible | 950 | 320 | 20 | 120 | 7 | 0.69 | 31 | train | 2 | 13.46849
OBS0099 | 98 | S005 | Photocatalytic degradation of metronidazole using CuAl2O4 nanoparticles under sunlight | s5-1 | CuAl2O4 | Metronidazole | CC1=NC=C(N1CCO)[N+](=O)[O-] | Cc1ncc([N+](=O)[O-])n1CCO | 181.5051 | 1.96 | 25.93 | 500 | 100 | 2 | Visible | 950 | 320 | 20 | 150 | 7 | 0.59 | 41 | train | 2 | 13.46849
OBS0100 | 99 | S005 | Photocatalytic degradation of metronidazole using CuAl2O4 nanoparticles under sunlight | s5-1 | CuAl2O4 | Metronidazole | CC1=NC=C(N1CCO)[N+](=O)[O-] | Cc1ncc([N+](=O)[O-])n1CCO | 181.5051 | 1.96 | 25.93 | 500 | 100 | 2 | Visible | 950 | 320 | 20 | 180 | 7 | 0.51 | 49 | train | 2 | 13.46849
OBS0101 | 100 | S005 | Photocatalytic degradation of metronidazole using CuAl2O4 nanoparticles under sunlight | s5-2 | CuAl2O4 | Metronidazole | CC1=NC=C(N1CCO)[N+](=O)[O-] | Cc1ncc([N+](=O)[O-])n1CCO | 181.5051 | 1.96 | 25.93 | 500 | 100 | 2 | Visible | 950 | 320 | 30 | 0 | 7 | 1 | 0 | train | 4 | 13.46849
OBS0102 | 101 | S005 | Photocatalytic degradation of metronidazole using CuAl2O4 nanoparticles under sunlight | s5-2 | CuAl2O4 | Metronidazole | CC1=NC=C(N1CCO)[N+](=O)[O-] | Cc1ncc([N+](=O)[O-])n1CCO | 181.5051 | 1.96 | 25.93 | 500 | 100 | 2 | Visible | 950 | 320 | 30 | 30 | 7 | 0.98 | 2 | held_out_random_test | 4 | 13.46849
OBS0103 | 102 | S005 | Photocatalytic degradation of metronidazole using CuAl2O4 nanoparticles under sunlight | s5-2 | CuAl2O4 | Metronidazole | CC1=NC=C(N1CCO)[N+](=O)[O-] | Cc1ncc([N+](=O)[O-])n1CCO | 181.5051 | 1.96 | 25.93 | 500 | 100 | 2 | Visible | 950 | 320 | 30 | 60 | 7 | 0.88 | 12 | train | 4 | 13.46849
OBS0104 | 103 | S005 | Photocatalytic degradation of metronidazole using CuAl2O4 nanoparticles under sunlight | s5-2 | CuAl2O4 | Metronidazole | CC1=NC=C(N1CCO)[N+](=O)[O-] | Cc1ncc([N+](=O)[O-])n1CCO | 181.5051 | 1.96 | 25.93 | 500 | 100 | 2 | Visible | 950 | 320 | 30 | 90 | 7 | 0.81 | 19 | train | 4 | 13.46849
OBS0105 | 104 | S005 | Photocatalytic degradation of metronidazole using CuAl2O4 nanoparticles under sunlight | s5-2 | CuAl2O4 | Metronidazole | CC1=NC=C(N1CCO)[N+](=O)[O-] | Cc1ncc([N+](=O)[O-])n1CCO | 181.5051 | 1.96 | 25.93 | 500 | 100 | 2 | Visible | 950 | 320 | 30 | 120 | 7 | 0.77 | 23 | held_out_random_test | 4 | 13.46849
OBS0106 | 105 | S005 | Photocatalytic degradation of metronidazole using CuAl2O4 nanoparticles under sunlight | s5-2 | CuAl2O4 | Metronidazole | CC1=NC=C(N1CCO)[N+](=O)[O-] | Cc1ncc([N+](=O)[O-])n1CCO | 181.5051 | 1.96 | 25.93 | 500 | 100 | 2 | Visible | 950 | 320 | 30 | 150 | 7 | 0.74 | 26 | train | 4 | 13.46849
OBS0107 | 106 | S005 | Photocatalytic degradation of metronidazole using CuAl2O4 nanoparticles under sunlight | s5-2 | CuAl2O4 | Metronidazole | CC1=NC=C(N1CCO)[N+](=O)[O-] | Cc1ncc([N+](=O)[O-])n1CCO | 181.5051 | 1.96 | 25.93 | 500 | 100 | 2 | Visible | 950 | 320 | 30 | 180 | 7 | 0.65 | 35 | train | 4 | 13.46849
OBS0108 | 107 | S005 | Photocatalytic degradation of metronidazole using CuAl2O4 nanoparticles under sunlight | s5-3 | CuAl2O4 | Metronidazole | CC1=NC=C(N1CCO)[N+](=O)[O-] | Cc1ncc([N+](=O)[O-])n1CCO | 181.5051 | 1.96 | 25.93 | 500 | 100 | 2 | Visible | 950 | 320 | 40 | 0 | 7 | 1 | 0 | train | 2 | 13.46849
OBS0109 | 108 | S005 | Photocatalytic degradation of metronidazole using CuAl2O4 nanoparticles under sunlight | s5-3 | CuAl2O4 | Metronidazole | CC1=NC=C(N1CCO)[N+](=O)[O-] | Cc1ncc([N+](=O)[O-])n1CCO | 181.5051 | 1.96 | 25.93 | 500 | 100 | 2 | Visible | 950 | 320 | 40 | 30 | 7 | 0.79 | 21 | train | 2 | 13.46849
OBS0110 | 109 | S005 | Photocatalytic degradation of metronidazole using CuAl2O4 nanoparticles under sunlight | s5-3 | CuAl2O4 | Metronidazole | CC1=NC=C(N1CCO)[N+](=O)[O-] | Cc1ncc([N+](=O)[O-])n1CCO | 181.5051 | 1.96 | 25.93 | 500 | 100 | 2 | Visible | 950 | 320 | 40 | 60 | 7 | 0.78 | 22 | held_out_random_test | 2 | 13.46849
OBS0111 | 110 | S005 | Photocatalytic degradation of metronidazole using CuAl2O4 nanoparticles under sunlight | s5-3 | CuAl2O4 | Metronidazole | CC1=NC=C(N1CCO)[N+](=O)[O-] | Cc1ncc([N+](=O)[O-])n1CCO | 181.5051 | 1.96 | 25.93 | 500 | 100 | 2 | Visible | 950 | 320 | 40 | 90 | 7 | 0.77 | 23 | train | 2 | 13.46849
OBS0112 | 111 | S005 | Photocatalytic degradation of metronidazole using CuAl2O4 nanoparticles under sunlight | s5-3 | CuAl2O4 | Metronidazole | CC1=NC=C(N1CCO)[N+](=O)[O-] | Cc1ncc([N+](=O)[O-])n1CCO | 181.5051 | 1.96 | 25.93 | 500 | 100 | 2 | Visible | 950 | 320 | 40 | 120 | 7 | 0.73 | 27 | held_out_random_test | 2 | 13.46849
OBS0113 | 112 | S005 | Photocatalytic degradation of metronidazole using CuAl2O4 nanoparticles under sunlight | s5-3 | CuAl2O4 | Metronidazole | CC1=NC=C(N1CCO)[N+](=O)[O-] | Cc1ncc([N+](=O)[O-])n1CCO | 181.5051 | 1.96 | 25.93 | 500 | 100 | 2 | Visible | 950 | 320 | 40 | 150 | 7 | 0.72 | 28 | train | 2 | 13.46849
OBS0114 | 113 | S005 | Photocatalytic degradation of metronidazole using CuAl2O4 nanoparticles under sunlight | s5-3 | CuAl2O4 | Metronidazole | CC1=NC=C(N1CCO)[N+](=O)[O-] | Cc1ncc([N+](=O)[O-])n1CCO | 181.5051 | 1.96 | 25.93 | 500 | 100 | 2 | Visible | 950 | 320 | 40 | 180 | 7 | 0.66 | 34 | train | 2 | 13.46849
OBS0115 | 114 | S005 | Photocatalytic degradation of metronidazole using CuAl2O4 nanoparticles under sunlight | s5-4 | CuAl2O4 | Metronidazole | CC1=NC=C(N1CCO)[N+](=O)[O-] | Cc1ncc([N+](=O)[O-])n1CCO | 181.5051 | 1.96 | 25.93 | 500 | 100 | 2 | Visible | 950 | 320 | 20 | 0 | 7 | 1 | 0 | train | 3 | 13.46849
OBS0116 | 115 | S005 | Photocatalytic degradation of metronidazole using CuAl2O4 nanoparticles under sunlight | s5-4 | CuAl2O4 | Metronidazole | CC1=NC=C(N1CCO)[N+](=O)[O-] | Cc1ncc([N+](=O)[O-])n1CCO | 181.5051 | 1.96 | 25.93 | 500 | 100 | 2 | Visible | 950 | 320 | 20 | 30 | 7 | 0.99 | 1 | train | 3 | 13.46849
OBS0117 | 116 | S005 | Photocatalytic degradation of metronidazole using CuAl2O4 nanoparticles under sunlight | s5-4 | CuAl2O4 | Metronidazole | CC1=NC=C(N1CCO)[N+](=O)[O-] | Cc1ncc([N+](=O)[O-])n1CCO | 181.5051 | 1.96 | 25.93 | 500 | 100 | 2 | Visible | 950 | 320 | 20 | 60 | 7 | 0.98 | 2 | held_out_random_test | 3 | 13.46849
OBS0118 | 117 | S005 | Photocatalytic degradation of metronidazole using CuAl2O4 nanoparticles under sunlight | s5-4 | CuAl2O4 | Metronidazole | CC1=NC=C(N1CCO)[N+](=O)[O-] | Cc1ncc([N+](=O)[O-])n1CCO | 181.5051 | 1.96 | 25.93 | 500 | 100 | 2 | Visible | 950 | 320 | 20 | 90 | 7 | 0.82 | 18 | train | 3 | 13.46849
OBS0119 | 118 | S005 | Photocatalytic degradation of metronidazole using CuAl2O4 nanoparticles under sunlight | s5-4 | CuAl2O4 | Metronidazole | CC1=NC=C(N1CCO)[N+](=O)[O-] | Cc1ncc([N+](=O)[O-])n1CCO | 181.5051 | 1.96 | 25.93 | 500 | 100 | 2 | Visible | 950 | 320 | 20 | 120 | 7 | 0.75 | 25 | held_out_random_test | 3 | 13.46849
OBS0120 | 119 | S005 | Photocatalytic degradation of metronidazole using CuAl2O4 nanoparticles under sunlight | s5-4 | CuAl2O4 | Metronidazole | CC1=NC=C(N1CCO)[N+](=O)[O-] | Cc1ncc([N+](=O)[O-])n1CCO | 181.5051 | 1.96 | 25.93 | 500 | 100 | 2 | Visible | 950 | 320 | 20 | 150 | 7 | 0.69 | 31 | held_out_random_test | 3 | 13.46849
OBS0121 | 120 | S005 | Photocatalytic degradation of metronidazole using CuAl2O4 nanoparticles under sunlight | s5-4 | CuAl2O4 | Metronidazole | CC1=NC=C(N1CCO)[N+](=O)[O-] | Cc1ncc([N+](=O)[O-])n1CCO | 181.5051 | 1.96 | 25.93 | 500 | 100 | 2 | Visible | 950 | 320 | 20 | 180 | 7 | 0.63 | 37 | train | 3 | 13.46849
OBS0122 | 121 | S005 | Photocatalytic degradation of metronidazole using CuAl2O4 nanoparticles under sunlight | s5-5 | CuAl2O4 | Metronidazole | CC1=NC=C(N1CCO)[N+](=O)[O-] | Cc1ncc([N+](=O)[O-])n1CCO | 181.5051 | 1.96 | 25.93 | 1000 | 100 | 2 | Visible | 950 | 320 | 20 | 0 | 7 | 1 | 0 | train | 5 | 13.46849
OBS0123 | 122 | S005 | Photocatalytic degradation of metronidazole using CuAl2O4 nanoparticles under sunlight | s5-5 | CuAl2O4 | Metronidazole | CC1=NC=C(N1CCO)[N+](=O)[O-] | Cc1ncc([N+](=O)[O-])n1CCO | 181.5051 | 1.96 | 25.93 | 1000 | 100 | 2 | Visible | 950 | 320 | 20 | 30 | 7 | 1 | 0 | train | 5 | 13.46849
OBS0124 | 123 | S005 | Photocatalytic degradation of metronidazole using CuAl2O4 nanoparticles under sunlight | s5-5 | CuAl2O4 | Metronidazole | CC1=NC=C(N1CCO)[N+](=O)[O-] | Cc1ncc([N+](=O)[O-])n1CCO | 181.5051 | 1.96 | 25.93 | 1000 | 100 | 2 | Visible | 950 | 320 | 20 | 60 | 7 | 0.96 | 4 | train | 5 | 13.46849
OBS0125 | 124 | S005 | Photocatalytic degradation of metronidazole using CuAl2O4 nanoparticles under sunlight | s5-5 | CuAl2O4 | Metronidazole | CC1=NC=C(N1CCO)[N+](=O)[O-] | Cc1ncc([N+](=O)[O-])n1CCO | 181.5051 | 1.96 | 25.93 | 1000 | 100 | 2 | Visible | 950 | 320 | 20 | 90 | 7 | 0.94 | 6 | train | 5 | 13.46849
OBS0126 | 125 | S005 | Photocatalytic degradation of metronidazole using CuAl2O4 nanoparticles under sunlight | s5-5 | CuAl2O4 | Metronidazole | CC1=NC=C(N1CCO)[N+](=O)[O-] | Cc1ncc([N+](=O)[O-])n1CCO | 181.5051 | 1.96 | 25.93 | 1000 | 100 | 2 | Visible | 950 | 320 | 20 | 120 | 7 | 0.85 | 15 | held_out_random_test | 5 | 13.46849
OBS0127 | 126 | S005 | Photocatalytic degradation of metronidazole using CuAl2O4 nanoparticles under sunlight | s5-5 | CuAl2O4 | Metronidazole | CC1=NC=C(N1CCO)[N+](=O)[O-] | Cc1ncc([N+](=O)[O-])n1CCO | 181.5051 | 1.96 | 25.93 | 1000 | 100 | 2 | Visible | 950 | 320 | 20 | 150 | 7 | 0.8 | 20 | train | 5 | 13.46849
OBS0128 | 127 | S005 | Photocatalytic degradation of metronidazole using CuAl2O4 nanoparticles under sunlight | s5-5 | CuAl2O4 | Metronidazole | CC1=NC=C(N1CCO)[N+](=O)[O-] | Cc1ncc([N+](=O)[O-])n1CCO | 181.5051 | 1.96 | 25.93 | 1000 | 100 | 2 | Visible | 950 | 320 | 20 | 180 | 7 | 0.59 | 41 | train | 5 | 13.46849
OBS0129 | 128 | S005 | Photocatalytic degradation of metronidazole using CuAl2O4 nanoparticles under sunlight | s5-6 | CuAl2O4 | Metronidazole | CC1=NC=C(N1CCO)[N+](=O)[O-] | Cc1ncc([N+](=O)[O-])n1CCO | 181.5051 | 1.96 | 25.93 | 2000 | 100 | 2 | Visible | 950 | 320 | 20 | 0 | 7 | 1 | 0 | train | 1 | 13.46849
OBS0130 | 129 | S005 | Photocatalytic degradation of metronidazole using CuAl2O4 nanoparticles under sunlight | s5-6 | CuAl2O4 | Metronidazole | CC1=NC=C(N1CCO)[N+](=O)[O-] | Cc1ncc([N+](=O)[O-])n1CCO | 181.5051 | 1.96 | 25.93 | 2000 | 100 | 2 | Visible | 950 | 320 | 20 | 30 | 7 | 0.94 | 6 | train | 1 | 13.46849
OBS0131 | 130 | S005 | Photocatalytic degradation of metronidazole using CuAl2O4 nanoparticles under sunlight | s5-6 | CuAl2O4 | Metronidazole | CC1=NC=C(N1CCO)[N+](=O)[O-] | Cc1ncc([N+](=O)[O-])n1CCO | 181.5051 | 1.96 | 25.93 | 2000 | 100 | 2 | Visible | 950 | 320 | 20 | 60 | 7 | 0.92 | 8 | train | 1 | 13.46849
OBS0132 | 131 | S005 | Photocatalytic degradation of metronidazole using CuAl2O4 nanoparticles under sunlight | s5-6 | CuAl2O4 | Metronidazole | CC1=NC=C(N1CCO)[N+](=O)[O-] | Cc1ncc([N+](=O)[O-])n1CCO | 181.5051 | 1.96 | 25.93 | 2000 | 100 | 2 | Visible | 950 | 320 | 20 | 90 | 7 | 0.75 | 25 | train | 1 | 13.46849
OBS0133 | 132 | S005 | Photocatalytic degradation of metronidazole using CuAl2O4 nanoparticles under sunlight | s5-6 | CuAl2O4 | Metronidazole | CC1=NC=C(N1CCO)[N+](=O)[O-] | Cc1ncc([N+](=O)[O-])n1CCO | 181.5051 | 1.96 | 25.93 | 2000 | 100 | 2 | Visible | 950 | 320 | 20 | 120 | 7 | 0.7 | 30 | train | 1 | 13.46849
OBS0134 | 133 | S005 | Photocatalytic degradation of metronidazole using CuAl2O4 nanoparticles under sunlight | s5-6 | CuAl2O4 | Metronidazole | CC1=NC=C(N1CCO)[N+](=O)[O-] | Cc1ncc([N+](=O)[O-])n1CCO | 181.5051 | 1.96 | 25.93 | 2000 | 100 | 2 | Visible | 950 | 320 | 20 | 150 | 7 | 0.59 | 41 | train | 1 | 13.46849
OBS0135 | 134 | S005 | Photocatalytic degradation of metronidazole using CuAl2O4 nanoparticles under sunlight | s5-6 | CuAl2O4 | Metronidazole | CC1=NC=C(N1CCO)[N+](=O)[O-] | Cc1ncc([N+](=O)[O-])n1CCO | 181.5051 | 1.96 | 25.93 | 2000 | 100 | 2 | Visible | 950 | 320 | 20 | 180 | 7 | 0.51 | 49 | train | 1 | 13.46849
OBS0136 | 135 | S006 | Multi-antibiotics removal under 1-A light using sol-gel prepared TiO2: Central composite design, effect of persulfate addition and degradation pathway study | s6-1 | TiO2 | Metronidazole | CC1=NC=C(N1CCO)[N+](=O)[O-] | Cc1ncc([N+](=O)[O-])n1CCO | 79.865 | 3.2 | 25.68 | 1000 | 50 | 1 | UV | 365 | 254 | 10 | 0 | 7 | 1 | 0 | train | 1 | 13.46849
OBS0137 | 136 | S006 | Multi-antibiotics removal under 1-A light using sol-gel prepared TiO2: Central composite design, effect of persulfate addition and degradation pathway study | s6-1 | TiO2 | Metronidazole | CC1=NC=C(N1CCO)[N+](=O)[O-] | Cc1ncc([N+](=O)[O-])n1CCO | 79.865 | 3.2 | 25.68 | 1000 | 50 | 1 | UV | 365 | 254 | 10 | 10 | 7 | 0.4 | 60 | train | 1 | 13.46849
OBS0138 | 137 | S006 | Multi-antibiotics removal under 1-A light using sol-gel prepared TiO2: Central composite design, effect of persulfate addition and degradation pathway study | s6-1 | TiO2 | Metronidazole | CC1=NC=C(N1CCO)[N+](=O)[O-] | Cc1ncc([N+](=O)[O-])n1CCO | 79.865 | 3.2 | 25.68 | 1000 | 50 | 1 | UV | 365 | 254 | 10 | 20 | 7 | 0.24 | 76 | train | 1 | 13.46849
OBS0139 | 138 | S006 | Multi-antibiotics removal under 1-A light using sol-gel prepared TiO2: Central composite design, effect of persulfate addition and degradation pathway study | s6-1 | TiO2 | Metronidazole | CC1=NC=C(N1CCO)[N+](=O)[O-] | Cc1ncc([N+](=O)[O-])n1CCO | 79.865 | 3.2 | 25.68 | 1000 | 50 | 1 | UV | 365 | 254 | 10 | 30 | 7 | 0.06 | 94 | train | 1 | 13.46849
OBS0140 | 139 | S006 | Multi-antibiotics removal under 1-A light using sol-gel prepared TiO2: Central composite design, effect of persulfate addition and degradation pathway study | s6-1 | TiO2 | Metronidazole | CC1=NC=C(N1CCO)[N+](=O)[O-] | Cc1ncc([N+](=O)[O-])n1CCO | 79.865 | 3.2 | 25.68 | 1000 | 50 | 1 | UV | 365 | 254 | 10 | 40 | 7 | 0.03 | 97 | train | 1 | 13.46849
OBS0141 | 140 | S006 | Multi-antibiotics removal under 1-A light using sol-gel prepared TiO2: Central composite design, effect of persulfate addition and degradation pathway study | s6-1 | TiO2 | Metronidazole | CC1=NC=C(N1CCO)[N+](=O)[O-] | Cc1ncc([N+](=O)[O-])n1CCO | 79.865 | 3.2 | 25.68 | 1000 | 50 | 1 | UV | 365 | 254 | 10 | 50 | 7 | 0.01 | 99 | held_out_random_test | 1 | 13.46849
OBS0142 | 141 | S006 | Multi-antibiotics removal under 1-A light using sol-gel prepared TiO2: Central composite design, effect of persulfate addition and degradation pathway study | s6-1 | TiO2 | Metronidazole | CC1=NC=C(N1CCO)[N+](=O)[O-] | Cc1ncc([N+](=O)[O-])n1CCO | 79.865 | 3.2 | 25.68 | 1000 | 50 | 1 | UV | 365 | 254 | 10 | 60 | 7 | 0 | 100 | train | 1 | 13.46849
OBS0143 | 142 | S006 | Multi-antibiotics removal under 1-A light using sol-gel prepared TiO2: Central composite design, effect of persulfate addition and degradation pathway study | s6-2 | TiO2 | Ciprofloxacin | C1CC1N2C=C(C(=O)C3=CC(=C(C=C32)N4CCNCC4)F)C(=O)O | O=C(O)c1cn(C2CC2)c2cc(N3CCNCC3)c(F)cc2c1=O | 79.865 | 3.2 | 25.68 | 1000 | 50 | 1 | UV | 365 | 254 | 10 | 0 | 7 | 1 | 0 | train | 5 | 18.88348
OBS0144 | 143 | S006 | Multi-antibiotics removal under 1-A light using sol-gel prepared TiO2: Central composite design, effect of persulfate addition and degradation pathway study | s6-2 | TiO2 | Ciprofloxacin | C1CC1N2C=C(C(=O)C3=CC(=C(C=C32)N4CCNCC4)F)C(=O)O | O=C(O)c1cn(C2CC2)c2cc(N3CCNCC3)c(F)cc2c1=O | 79.865 | 3.2 | 25.68 | 1000 | 50 | 1 | UV | 365 | 254 | 10 | 15 | 7 | 0.58 | 42 | held_out_random_test | 5 | 18.88348
OBS0145 | 144 | S006 | Multi-antibiotics removal under 1-A light using sol-gel prepared TiO2: Central composite design, effect of persulfate addition and degradation pathway study | s6-2 | TiO2 | Ciprofloxacin | C1CC1N2C=C(C(=O)C3=CC(=C(C=C32)N4CCNCC4)F)C(=O)O | O=C(O)c1cn(C2CC2)c2cc(N3CCNCC3)c(F)cc2c1=O | 79.865 | 3.2 | 25.68 | 1000 | 50 | 1 | UV | 365 | 254 | 10 | 30 | 7 | 0.19 | 81 | train | 5 | 18.88348
OBS0146 | 145 | S006 | Multi-antibiotics removal under 1-A light using sol-gel prepared TiO2: Central composite design, effect of persulfate addition and degradation pathway study | s6-2 | TiO2 | Ciprofloxacin | C1CC1N2C=C(C(=O)C3=CC(=C(C=C32)N4CCNCC4)F)C(=O)O | O=C(O)c1cn(C2CC2)c2cc(N3CCNCC3)c(F)cc2c1=O | 79.865 | 3.2 | 25.68 | 1000 | 50 | 1 | UV | 365 | 254 | 10 | 45 | 7 | 0.07 | 93 | train | 5 | 18.88348
OBS0147 | 146 | S006 | Multi-antibiotics removal under 1-A light using sol-gel prepared TiO2: Central composite design, effect of persulfate addition and degradation pathway study | s6-2 | TiO2 | Ciprofloxacin | C1CC1N2C=C(C(=O)C3=CC(=C(C=C32)N4CCNCC4)F)C(=O)O | O=C(O)c1cn(C2CC2)c2cc(N3CCNCC3)c(F)cc2c1=O | 79.865 | 3.2 | 25.68 | 1000 | 50 | 1 | UV | 365 | 254 | 10 | 60 | 7 | 0.04 | 96 | train | 5 | 18.88348
OBS0148 | 147 | S006 | Multi-antibiotics removal under 1-A light using sol-gel prepared TiO2: Central composite design, effect of persulfate addition and degradation pathway study | s6-2 | TiO2 | Ciprofloxacin | C1CC1N2C=C(C(=O)C3=CC(=C(C=C32)N4CCNCC4)F)C(=O)O | O=C(O)c1cn(C2CC2)c2cc(N3CCNCC3)c(F)cc2c1=O | 79.865 | 3.2 | 25.68 | 1000 | 50 | 1 | UV | 365 | 254 | 10 | 75 | 7 | 0 | 100 | held_out_random_test | 5 | 18.88348
OBS0149 | 148 | S006 | Multi-antibiotics removal under 1-A light using sol-gel prepared TiO2: Central composite design, effect of persulfate addition and degradation pathway study | s6-2 | TiO2 | Ciprofloxacin | C1CC1N2C=C(C(=O)C3=CC(=C(C=C32)N4CCNCC4)F)C(=O)O | O=C(O)c1cn(C2CC2)c2cc(N3CCNCC3)c(F)cc2c1=O | 79.865 | 3.2 | 25.68 | 1000 | 50 | 1 | UV | 365 | 254 | 10 | 90 | 7 | 0 | 100 | train | 5 | 18.88348
OBS0150 | 149 | S006 | Multi-antibiotics removal under 1-A light using sol-gel prepared TiO2: Central composite design, effect of persulfate addition and degradation pathway study | s6-3 | TiO2 | Tetracycline | C[C@@]1([C@H]2C[C@H]3[C@@H](C(=O)C(=C([C@]3(C(=O)C2=C(C4=C1C=CC=C4O)O)O)O)C(=O)N)N(C)C)O | CN(C)[C@@H]1C(=O)C(C(N)=O)=C(O)[C@@]2(O)C(=O)C3=C(O)c4c(O)cccc4[C@@](C)(O)[C@H]3C[C@@H]12 | 79.865 | 3.2 | 25.68 | 1000 | 50 | 1 | UV | 365 | 254 | 10 | 0 | 7 | 1 | 0 | train | 1 | 30.5885
OBS0151 | 150 | S006 | Multi-antibiotics removal under 1-A light using sol-gel prepared TiO2: Central composite design, effect of persulfate addition and degradation pathway study | s6-3 | TiO2 | Tetracycline | C[C@@]1([C@H]2C[C@H]3[C@@H](C(=O)C(=C([C@]3(C(=O)C2=C(C4=C1C=CC=C4O)O)O)O)C(=O)N)N(C)C)O | CN(C)[C@@H]1C(=O)C(C(N)=O)=C(O)[C@@]2(O)C(=O)C3=C(O)c4c(O)cccc4[C@@](C)(O)[C@H]3C[C@@H]12 | 79.865 | 3.2 | 25.68 | 1000 | 50 | 1 | UV | 365 | 254 | 10 | 5 | 7 | 0.43 | 57 | train | 1 | 30.5885
OBS0152 | 151 | S006 | Multi-antibiotics removal under 1-A light using sol-gel prepared TiO2: Central composite design, effect of persulfate addition and degradation pathway study | s6-3 | TiO2 | Tetracycline | C[C@@]1([C@H]2C[C@H]3[C@@H](C(=O)C(=C([C@]3(C(=O)C2=C(C4=C1C=CC=C4O)O)O)O)C(=O)N)N(C)C)O | CN(C)[C@@H]1C(=O)C(C(N)=O)=C(O)[C@@]2(O)C(=O)C3=C(O)c4c(O)cccc4[C@@](C)(O)[C@H]3C[C@@H]12 | 79.865 | 3.2 | 25.68 | 1000 | 50 | 1 | UV | 365 | 254 | 10 | 10 | 7 | 0.06 | 94 | train | 1 | 30.5885
OBS0153 | 152 | S006 | Multi-antibiotics removal under 1-A light using sol-gel prepared TiO2: Central composite design, effect of persulfate addition and degradation pathway study | s6-3 | TiO2 | Tetracycline | C[C@@]1([C@H]2C[C@H]3[C@@H](C(=O)C(=C([C@]3(C(=O)C2=C(C4=C1C=CC=C4O)O)O)O)C(=O)N)N(C)C)O | CN(C)[C@@H]1C(=O)C(C(N)=O)=C(O)[C@@]2(O)C(=O)C3=C(O)c4c(O)cccc4[C@@](C)(O)[C@H]3C[C@@H]12 | 79.865 | 3.2 | 25.68 | 1000 | 50 | 1 | UV | 365 | 254 | 10 | 15 | 7 | 0 | 100 | train | 1 | 30.5885
OBS0154 | 153 | S006 | Multi-antibiotics removal under 1-A light using sol-gel prepared TiO2: Central composite design, effect of persulfate addition and degradation pathway study | s6-3 | TiO2 | Tetracycline | C[C@@]1([C@H]2C[C@H]3[C@@H](C(=O)C(=C([C@]3(C(=O)C2=C(C4=C1C=CC=C4O)O)O)O)C(=O)N)N(C)C)O | CN(C)[C@@H]1C(=O)C(C(N)=O)=C(O)[C@@]2(O)C(=O)C3=C(O)c4c(O)cccc4[C@@](C)(O)[C@H]3C[C@@H]12 | 79.865 | 3.2 | 25.68 | 1000 | 50 | 1 | UV | 365 | 254 | 10 | 20 | 7 | 0 | 100 | train | 1 | 30.5885
OBS0155 | 154 | S006 | Multi-antibiotics removal under 1-A light using sol-gel prepared TiO2: Central composite design, effect of persulfate addition and degradation pathway study | s6-3 | TiO2 | Tetracycline | C[C@@]1([C@H]2C[C@H]3[C@@H](C(=O)C(=C([C@]3(C(=O)C2=C(C4=C1C=CC=C4O)O)O)O)C(=O)N)N(C)C)O | CN(C)[C@@H]1C(=O)C(C(N)=O)=C(O)[C@@]2(O)C(=O)C3=C(O)c4c(O)cccc4[C@@](C)(O)[C@H]3C[C@@H]12 | 79.865 | 3.2 | 25.68 | 1000 | 50 | 1 | UV | 365 | 254 | 10 | 25 | 7 | 0 | 100 | held_out_random_test | 1 | 30.5885
OBS0156 | 155 | S007 | Carbamazepine degradation by 2-light-driven photocatalyst Ag3PO4/GO: Mechanism and pathway | s7-1 | Ag3PO4 | Carbamazepine | C1=CC=C2C(=C1)C=CC3=CC=CC=C3N2C(=O)N | NC(=O)N1c2ccccc2C=Cc2ccccc21 | 418.5744 | 2.4 | 2.22 | 200 | 50 | 2 | Visible | 420 | 285 | 5 | 0 | 6.8 | 1 | 0 | train | 5 | 0
OBS0157 | 156 | S007 | Carbamazepine degradation by 2-light-driven photocatalyst Ag3PO4/GO: Mechanism and pathway | s7-1 | Ag3PO4 | Carbamazepine | C1=CC=C2C(=C1)C=CC3=CC=CC=C3N2C(=O)N | NC(=O)N1c2ccccc2C=Cc2ccccc21 | 418.5744 | 2.4 | 2.22 | 200 | 50 | 2 | Visible | 420 | 285 | 5 | 5 | 6.8 | 0.66 | 34 | train | 5 | 0
OBS0158 | 157 | S007 | Carbamazepine degradation by 2-light-driven photocatalyst Ag3PO4/GO: Mechanism and pathway | s7-1 | Ag3PO4 | Carbamazepine | C1=CC=C2C(=C1)C=CC3=CC=CC=C3N2C(=O)N | NC(=O)N1c2ccccc2C=Cc2ccccc21 | 418.5744 | 2.4 | 2.22 | 200 | 50 | 2 | Visible | 420 | 285 | 5 | 10 | 6.8 | 0.45 | 55 | held_out_random_test | 5 | 0
OBS0159 | 158 | S007 | Carbamazepine degradation by 2-light-driven photocatalyst Ag3PO4/GO: Mechanism and pathway | s7-1 | Ag3PO4 | Carbamazepine | C1=CC=C2C(=C1)C=CC3=CC=CC=C3N2C(=O)N | NC(=O)N1c2ccccc2C=Cc2ccccc21 | 418.5744 | 2.4 | 2.22 | 200 | 50 | 2 | Visible | 420 | 285 | 5 | 30 | 6.8 | 0.3 | 70 | train | 5 | 0
OBS0160 | 159 | S007 | Carbamazepine degradation by 2-light-driven photocatalyst Ag3PO4/GO: Mechanism and pathway | s7-1 | Ag3PO4 | Carbamazepine | C1=CC=C2C(=C1)C=CC3=CC=CC=C3N2C(=O)N | NC(=O)N1c2ccccc2C=Cc2ccccc21 | 418.5744 | 2.4 | 2.22 | 200 | 50 | 2 | Visible | 420 | 285 | 5 | 60 | 6.8 | 0.18 | 82 | train | 5 | 0
OBS0161 | 160 | S007 | Carbamazepine degradation by 2-light-driven photocatalyst Ag3PO4/GO: Mechanism and pathway | s7-1 | Ag3PO4 | Carbamazepine | C1=CC=C2C(=C1)C=CC3=CC=CC=C3N2C(=O)N | NC(=O)N1c2ccccc2C=Cc2ccccc21 | 418.5744 | 2.4 | 2.22 | 200 | 50 | 2 | Visible | 420 | 285 | 5 | 90 | 6.8 | 0.09 | 91 | train | 5 | 0
OBS0162 | 161 | S008 | Sunlight removal of diclofenac using g-C3N4, g-C3N4/Cl, g-C3N4/Nb2O5 and g-C3N4/TiO2 photocatalysts | s8-1 | C3N4 | Diclofenac | O=C(O)Cc1ccccc1Nc2c(Cl)cccc2Cl | O=C(O)Cc1ccccc1Nc1c(Cl)cccc1Cl | 92.06 | 2.67 | 7.8 | 600 | 250 | 1 | UV | 300 | 276 | 20 | 0 | 6.3 | 1 | 0 | train | 4 | 6.420822
OBS0163 | 162 | S008 | Sunlight removal of diclofenac using g-C3N4, g-C3N4/Cl, g-C3N4/Nb2O5 and g-C3N4/TiO2 photocatalysts | s8-1 | C3N4 | Diclofenac | O=C(O)Cc1ccccc1Nc2c(Cl)cccc2Cl | O=C(O)Cc1ccccc1Nc1c(Cl)cccc1Cl | 92.06 | 2.67 | 7.8 | 600 | 250 | 1 | UV | 300 | 276 | 20 | 30 | 6.3 | 0.72 | 28 | train | 4 | 6.420822
OBS0164 | 163 | S008 | Sunlight removal of diclofenac using g-C3N4, g-C3N4/Cl, g-C3N4/Nb2O5 and g-C3N4/TiO2 photocatalysts | s8-1 | C3N4 | Diclofenac | O=C(O)Cc1ccccc1Nc2c(Cl)cccc2Cl | O=C(O)Cc1ccccc1Nc1c(Cl)cccc1Cl | 92.06 | 2.67 | 7.8 | 600 | 250 | 1 | UV | 300 | 276 | 20 | 60 | 6.3 | 0.55 | 45 | train | 4 | 6.420822
OBS0165 | 164 | S008 | Sunlight removal of diclofenac using g-C3N4, g-C3N4/Cl, g-C3N4/Nb2O5 and g-C3N4/TiO2 photocatalysts | s8-1 | C3N4 | Diclofenac | O=C(O)Cc1ccccc1Nc2c(Cl)cccc2Cl | O=C(O)Cc1ccccc1Nc1c(Cl)cccc1Cl | 92.06 | 2.67 | 7.8 | 600 | 250 | 1 | UV | 300 | 276 | 20 | 90 | 6.3 | 0.4 | 60 | train | 4 | 6.420822
OBS0166 | 165 | S008 | Sunlight removal of diclofenac using g-C3N4, g-C3N4/Cl, g-C3N4/Nb2O5 and g-C3N4/TiO2 photocatalysts | s8-1 | C3N4 | Diclofenac | O=C(O)Cc1ccccc1Nc2c(Cl)cccc2Cl | O=C(O)Cc1ccccc1Nc1c(Cl)cccc1Cl | 92.06 | 2.67 | 7.8 | 600 | 250 | 1 | UV | 300 | 276 | 20 | 150 | 6.3 | 0.35 | 65 | train | 4 | 6.420822
OBS0167 | 166 | S008 | Sunlight removal of diclofenac using g-C3N4, g-C3N4/Cl, g-C3N4/Nb2O5 and g-C3N4/TiO2 photocatalysts | s8-1 | C3N4 | Diclofenac | O=C(O)Cc1ccccc1Nc2c(Cl)cccc2Cl | O=C(O)Cc1ccccc1Nc1c(Cl)cccc1Cl | 92.06 | 2.67 | 7.8 | 600 | 250 | 1 | UV | 300 | 276 | 20 | 180 | 6.3 | 0.27 | 73 | train | 4 | 6.420822
OBS0168 | 167 | S008 | Sunlight removal of diclofenac using g-C3N4, g-C3N4/Cl, g-C3N4/Nb2O5 and g-C3N4/TiO2 photocatalysts | s8-1 | C3N4 | Diclofenac | O=C(O)Cc1ccccc1Nc2c(Cl)cccc2Cl | O=C(O)Cc1ccccc1Nc1c(Cl)cccc1Cl | 92.06 | 2.67 | 7.8 | 600 | 250 | 1 | UV | 300 | 276 | 20 | 200 | 6.3 | 0.25 | 75 | held_out_random_test | 4 | 6.420822
OBS0169 | 168 | S008 | Sunlight removal of diclofenac using g-C3N4, g-C3N4/Cl, g-C3N4/Nb2O5 and g-C3N4/TiO2 photocatalysts | s8-1 | C3N4 | Diclofenac | O=C(O)Cc1ccccc1Nc2c(Cl)cccc2Cl | O=C(O)Cc1ccccc1Nc1c(Cl)cccc1Cl | 92.06 | 2.67 | 7.8 | 600 | 250 | 1 | UV | 300 | 276 | 20 | 240 | 6.3 | 0.21 | 79 | train | 4 | 6.420822
OBS0170 | 169 | S008 | Sunlight removal of diclofenac using g-C3N4, g-C3N4/Cl, g-C3N4/Nb2O5 and g-C3N4/TiO2 photocatalysts | s8-2 | C3N4 | Diclofenac | O=C(O)Cc1ccccc1Nc2c(Cl)cccc2Cl | O=C(O)Cc1ccccc1Nc1c(Cl)cccc1Cl | 92.06 | 2.67 | 7.8 | 600 | 250 | 1 | UV | 300 | 276 | 20 | 0 | 4 | 1 | 0 | train | 3 | 6.420822
OBS0171 | 170 | S008 | Sunlight removal of diclofenac using g-C3N4, g-C3N4/Cl, g-C3N4/Nb2O5 and g-C3N4/TiO2 photocatalysts | s8-2 | C3N4 | Diclofenac | O=C(O)Cc1ccccc1Nc2c(Cl)cccc2Cl | O=C(O)Cc1ccccc1Nc1c(Cl)cccc1Cl | 92.06 | 2.67 | 7.8 | 600 | 250 | 1 | UV | 300 | 276 | 20 | 30 | 4 | 0.88 | 12 | train | 3 | 6.420822
OBS0172 | 171 | S008 | Sunlight removal of diclofenac using g-C3N4, g-C3N4/Cl, g-C3N4/Nb2O5 and g-C3N4/TiO2 photocatalysts | s8-2 | C3N4 | Diclofenac | O=C(O)Cc1ccccc1Nc2c(Cl)cccc2Cl | O=C(O)Cc1ccccc1Nc1c(Cl)cccc1Cl | 92.06 | 2.67 | 7.8 | 600 | 250 | 1 | UV | 300 | 276 | 20 | 60 | 4 | 0.78 | 22 | train | 3 | 6.420822
OBS0173 | 172 | S008 | Sunlight removal of diclofenac using g-C3N4, g-C3N4/Cl, g-C3N4/Nb2O5 and g-C3N4/TiO2 photocatalysts | s8-2 | C3N4 | Diclofenac | O=C(O)Cc1ccccc1Nc2c(Cl)cccc2Cl | O=C(O)Cc1ccccc1Nc1c(Cl)cccc1Cl | 92.06 | 2.67 | 7.8 | 600 | 250 | 1 | UV | 300 | 276 | 20 | 90 | 4 | 0.63 | 37 | train | 3 | 6.420822
OBS0174 | 173 | S008 | Sunlight removal of diclofenac using g-C3N4, g-C3N4/Cl, g-C3N4/Nb2O5 and g-C3N4/TiO2 photocatalysts | s8-2 | C3N4 | Diclofenac | O=C(O)Cc1ccccc1Nc2c(Cl)cccc2Cl | O=C(O)Cc1ccccc1Nc1c(Cl)cccc1Cl | 92.06 | 2.67 | 7.8 | 600 | 250 | 1 | UV | 300 | 276 | 20 | 150 | 4 | 0.56 | 44 | train | 3 | 6.420822
OBS0175 | 174 | S008 | Sunlight removal of diclofenac using g-C3N4, g-C3N4/Cl, g-C3N4/Nb2O5 and g-C3N4/TiO2 photocatalysts | s8-2 | C3N4 | Diclofenac | O=C(O)Cc1ccccc1Nc2c(Cl)cccc2Cl | O=C(O)Cc1ccccc1Nc1c(Cl)cccc1Cl | 92.06 | 2.67 | 7.8 | 600 | 250 | 1 | UV | 300 | 276 | 20 | 180 | 4 | 0.52 | 48 | train | 3 | 6.420822
OBS0176 | 175 | S008 | Sunlight removal of diclofenac using g-C3N4, g-C3N4/Cl, g-C3N4/Nb2O5 and g-C3N4/TiO2 photocatalysts | s8-2 | C3N4 | Diclofenac | O=C(O)Cc1ccccc1Nc2c(Cl)cccc2Cl | O=C(O)Cc1ccccc1Nc1c(Cl)cccc1Cl | 92.06 | 2.67 | 7.8 | 600 | 250 | 1 | UV | 300 | 276 | 20 | 200 | 4 | 0.51 | 49 | train | 3 | 6.420822
OBS0177 | 176 | S008 | Sunlight removal of diclofenac using g-C3N4, g-C3N4/Cl, g-C3N4/Nb2O5 and g-C3N4/TiO2 photocatalysts | s8-2 | C3N4 | Diclofenac | O=C(O)Cc1ccccc1Nc2c(Cl)cccc2Cl | O=C(O)Cc1ccccc1Nc1c(Cl)cccc1Cl | 92.06 | 2.67 | 7.8 | 600 | 250 | 1 | UV | 300 | 276 | 20 | 240 | 4 | 0.45 | 55 | train | 3 | 6.420822
OBS0178 | 177 | S008 | Sunlight removal of diclofenac using g-C3N4, g-C3N4/Cl, g-C3N4/Nb2O5 and g-C3N4/TiO2 photocatalysts | s8-3 | C3N4 | Diclofenac | O=C(O)Cc1ccccc1Nc2c(Cl)cccc2Cl | O=C(O)Cc1ccccc1Nc1c(Cl)cccc1Cl | 92.06 | 2.67 | 7.8 | 600 | 250 | 1 | UV | 300 | 276 | 20 | 0 | 8 | 1 | 0 | held_out_random_test | 1 | 6.420822
OBS0179 | 178 | S008 | Sunlight removal of diclofenac using g-C3N4, g-C3N4/Cl, g-C3N4/Nb2O5 and g-C3N4/TiO2 photocatalysts | s8-3 | C3N4 | Diclofenac | O=C(O)Cc1ccccc1Nc2c(Cl)cccc2Cl | O=C(O)Cc1ccccc1Nc1c(Cl)cccc1Cl | 92.06 | 2.67 | 7.8 | 600 | 250 | 1 | UV | 300 | 276 | 20 | 30 | 8 | 0.96 | 4 | train | 1 | 6.420822
OBS0180 | 179 | S008 | Sunlight removal of diclofenac using g-C3N4, g-C3N4/Cl, g-C3N4/Nb2O5 and g-C3N4/TiO2 photocatalysts | s8-3 | C3N4 | Diclofenac | O=C(O)Cc1ccccc1Nc2c(Cl)cccc2Cl | O=C(O)Cc1ccccc1Nc1c(Cl)cccc1Cl | 92.06 | 2.67 | 7.8 | 600 | 250 | 1 | UV | 300 | 276 | 20 | 60 | 8 | 0.94 | 6 | train | 1 | 6.420822
OBS0181 | 180 | S008 | Sunlight removal of diclofenac using g-C3N4, g-C3N4/Cl, g-C3N4/Nb2O5 and g-C3N4/TiO2 photocatalysts | s8-3 | C3N4 | Diclofenac | O=C(O)Cc1ccccc1Nc2c(Cl)cccc2Cl | O=C(O)Cc1ccccc1Nc1c(Cl)cccc1Cl | 92.06 | 2.67 | 7.8 | 600 | 250 | 1 | UV | 300 | 276 | 20 | 90 | 8 | 0.91 | 9 | train | 1 | 6.420822
OBS0182 | 181 | S008 | Sunlight removal of diclofenac using g-C3N4, g-C3N4/Cl, g-C3N4/Nb2O5 and g-C3N4/TiO2 photocatalysts | s8-3 | C3N4 | Diclofenac | O=C(O)Cc1ccccc1Nc2c(Cl)cccc2Cl | O=C(O)Cc1ccccc1Nc1c(Cl)cccc1Cl | 92.06 | 2.67 | 7.8 | 600 | 250 | 1 | UV | 300 | 276 | 20 | 150 | 8 | 0.89 | 11 | train | 1 | 6.420822
OBS0183 | 182 | S008 | Sunlight removal of diclofenac using g-C3N4, g-C3N4/Cl, g-C3N4/Nb2O5 and g-C3N4/TiO2 photocatalysts | s8-3 | C3N4 | Diclofenac | O=C(O)Cc1ccccc1Nc2c(Cl)cccc2Cl | O=C(O)Cc1ccccc1Nc1c(Cl)cccc1Cl | 92.06 | 2.67 | 7.8 | 600 | 250 | 1 | UV | 300 | 276 | 20 | 180 | 8 | 0.88 | 12 | held_out_random_test | 1 | 6.420822
OBS0184 | 183 | S008 | Sunlight removal of diclofenac using g-C3N4, g-C3N4/Cl, g-C3N4/Nb2O5 and g-C3N4/TiO2 photocatalysts | s8-3 | C3N4 | Diclofenac | O=C(O)Cc1ccccc1Nc2c(Cl)cccc2Cl | O=C(O)Cc1ccccc1Nc1c(Cl)cccc1Cl | 92.06 | 2.67 | 7.8 | 600 | 250 | 1 | UV | 300 | 276 | 20 | 200 | 8 | 0.85 | 15 | train | 1 | 6.420822
OBS0185 | 184 | S008 | Sunlight removal of diclofenac using g-C3N4, g-C3N4/Cl, g-C3N4/Nb2O5 and g-C3N4/TiO2 photocatalysts | s8-3 | C3N4 | Diclofenac | O=C(O)Cc1ccccc1Nc2c(Cl)cccc2Cl | O=C(O)Cc1ccccc1Nc1c(Cl)cccc1Cl | 92.06 | 2.67 | 7.8 | 600 | 250 | 1 | UV | 300 | 276 | 20 | 240 | 8 | 0.8 | 20 | train | 1 | 6.420822
OBS0186 | 185 | S008 | Sunlight removal of diclofenac using g-C3N4, g-C3N4/Cl, g-C3N4/Nb2O5 and g-C3N4/TiO2 photocatalysts | s8-3 | C3N4 | Diclofenac | O=C(O)Cc1ccccc1Nc2c(Cl)cccc2Cl | O=C(O)Cc1ccccc1Nc1c(Cl)cccc1Cl | 92.06 | 2.67 | 7.8 | 600 | 250 | 0 | Sunlight | 0 | 276 | 20 | 60 | 6.2 | 0.83 | 17 | train | 1 | 6.420822
OBS0187 | 186 | S008 | Sunlight removal of diclofenac using g-C3N4, g-C3N4/Cl, g-C3N4/Nb2O5 and g-C3N4/TiO2 photocatalysts | s8-3 | C3N4 | Diclofenac | O=C(O)Cc1ccccc1Nc2c(Cl)cccc2Cl | O=C(O)Cc1ccccc1Nc1c(Cl)cccc1Cl | 92.06 | 2.67 | 7.8 | 600 | 250 | 0 | Sunlight | 0 | 276 | 20 | 120 | 6.2 | 0.75 | 25 | train | 1 | 6.420822
OBS0188 | 187 | S008 | Sunlight removal of diclofenac using g-C3N4, g-C3N4/Cl, g-C3N4/Nb2O5 and g-C3N4/TiO2 photocatalysts | s8-3 | C3N4 | Diclofenac | O=C(O)Cc1ccccc1Nc2c(Cl)cccc2Cl | O=C(O)Cc1ccccc1Nc1c(Cl)cccc1Cl | 92.06 | 2.67 | 7.8 | 600 | 250 | 0 | Sunlight | 0 | 276 | 20 | 180 | 6.2 | 0.65 | 35 | train | 1 | 6.420822
OBS0189 | 188 | S008 | Sunlight removal of diclofenac using g-C3N4, g-C3N4/Cl, g-C3N4/Nb2O5 and g-C3N4/TiO2 photocatalysts | s8-3 | C3N4 | Diclofenac | O=C(O)Cc1ccccc1Nc2c(Cl)cccc2Cl | O=C(O)Cc1ccccc1Nc1c(Cl)cccc1Cl | 92.06 | 2.67 | 7.8 | 600 | 250 | 0 | Sunlight | 0 | 276 | 20 | 240 | 6.2 | 0.48 | 52 | train | 1 | 6.420822
OBS0190 | 189 | S008 | Sunlight removal of diclofenac using g-C3N4, g-C3N4/Cl, g-C3N4/Nb2O5 and g-C3N4/TiO2 photocatalysts | s8-3 | C3N4 | Diclofenac | O=C(O)Cc1ccccc1Nc2c(Cl)cccc2Cl | O=C(O)Cc1ccccc1Nc1c(Cl)cccc1Cl | 92.06 | 2.67 | 7.8 | 600 | 250 | 0 | Sunlight | 0 | 276 | 20 | 300 | 6.2 | 0.37 | 63 | train | 1 | 6.420822
OBS0191 | 190 | S008 | Sunlight removal of diclofenac using g-C3N4, g-C3N4/Cl, g-C3N4/Nb2O5 and g-C3N4/TiO2 photocatalysts | s8-3 | C3N4 | Diclofenac | O=C(O)Cc1ccccc1Nc2c(Cl)cccc2Cl | O=C(O)Cc1ccccc1Nc1c(Cl)cccc1Cl | 92.06 | 2.67 | 7.8 | 600 | 250 | 0 | Sunlight | 0 | 276 | 20 | 360 | 6.2 | 0.325 | 67.5 | train | 1 | 6.420822
OBS0192 | 191 | S009 | Photocatalytic degradation of sulfamethoxazole in aqueous suspension of TiO 2 | s9-1 | TiO2-P25 | Sulfamethoxazole | CC1=NOC(=C1)NS(=O)(=O)C2=CC=C(C=C2)N | Cc1cc(NS(=O)(=O)c2ccc(N)cc2)on1 | 79.866 | 3.2 | 47.27 | 100 | 1000 | 1 | UV | 1000 | 270 | 100 | 0 | 5 | 1 | 0 | train | 4 | 11.81922
OBS0193 | 192 | S009 | Photocatalytic degradation of sulfamethoxazole in aqueous suspension of TiO 2 | s9-1 | TiO2-P25 | Sulfamethoxazole | CC1=NOC(=C1)NS(=O)(=O)C2=CC=C(C=C2)N | Cc1cc(NS(=O)(=O)c2ccc(N)cc2)on1 | 79.866 | 3.2 | 47.27 | 100 | 1000 | 1 | UV | 1000 | 270 | 100 | 100 | 5 | 0.65 | 35 | held_out_random_test | 4 | 11.81922
OBS0194 | 193 | S009 | Photocatalytic degradation of sulfamethoxazole in aqueous suspension of TiO 2 | s9-1 | TiO2-P25 | Sulfamethoxazole | CC1=NOC(=C1)NS(=O)(=O)C2=CC=C(C=C2)N | Cc1cc(NS(=O)(=O)c2ccc(N)cc2)on1 | 79.866 | 3.2 | 47.27 | 100 | 1000 | 1 | UV | 1000 | 270 | 100 | 200 | 5 | 0.5 | 50 | held_out_random_test | 4 | 11.81922
OBS0195 | 194 | S009 | Photocatalytic degradation of sulfamethoxazole in aqueous suspension of TiO 2 | s9-1 | TiO2-P25 | Sulfamethoxazole | CC1=NOC(=C1)NS(=O)(=O)C2=CC=C(C=C2)N | Cc1cc(NS(=O)(=O)c2ccc(N)cc2)on1 | 79.866 | 3.2 | 47.27 | 100 | 1000 | 1 | UV | 1000 | 270 | 100 | 300 | 5 | 0.37 | 63 | train | 4 | 11.81922
OBS0196 | 195 | S009 | Photocatalytic degradation of sulfamethoxazole in aqueous suspension of TiO 2 | s9-1 | TiO2-P25 | Sulfamethoxazole | CC1=NOC(=C1)NS(=O)(=O)C2=CC=C(C=C2)N | Cc1cc(NS(=O)(=O)c2ccc(N)cc2)on1 | 79.866 | 3.2 | 47.27 | 100 | 1000 | 1 | UV | 1000 | 270 | 100 | 360 | 5 | 0.32 | 68 | held_out_random_test | 4 | 11.81922
OBS0197 | 196 | S009 | Photocatalytic degradation of sulfamethoxazole in aqueous suspension of TiO 2 | s9-2 | TiO2-P25 | Sulfamethoxazole | CC1=NOC(=C1)NS(=O)(=O)C2=CC=C(C=C2)N | Cc1cc(NS(=O)(=O)c2ccc(N)cc2)on1 | 79.866 | 3.2 | 47.27 | 200 | 1000 | 1 | UV | 1000 | 270 | 100 | 0 | 5 | 1 | 0 | held_out_random_test | 3 | 11.81922
OBS0198 | 197 | S009 | Photocatalytic degradation of sulfamethoxazole in aqueous suspension of TiO 2 | s9-2 | TiO2-P25 | Sulfamethoxazole | CC1=NOC(=C1)NS(=O)(=O)C2=CC=C(C=C2)N | Cc1cc(NS(=O)(=O)c2ccc(N)cc2)on1 | 79.866 | 3.2 | 47.27 | 200 | 1000 | 1 | UV | 1000 | 270 | 100 | 100 | 5 | 0.64 | 36 | train | 3 | 11.81922
OBS0199 | 198 | S009 | Photocatalytic degradation of sulfamethoxazole in aqueous suspension of TiO 2 | s9-2 | TiO2-P25 | Sulfamethoxazole | CC1=NOC(=C1)NS(=O)(=O)C2=CC=C(C=C2)N | Cc1cc(NS(=O)(=O)c2ccc(N)cc2)on1 | 79.866 | 3.2 | 47.27 | 200 | 1000 | 1 | UV | 1000 | 270 | 100 | 200 | 5 | 0.46 | 54 | train | 3 | 11.81922
OBS0200 | 199 | S009 | Photocatalytic degradation of sulfamethoxazole in aqueous suspension of TiO 2 | s9-2 | TiO2-P25 | Sulfamethoxazole | CC1=NOC(=C1)NS(=O)(=O)C2=CC=C(C=C2)N | Cc1cc(NS(=O)(=O)c2ccc(N)cc2)on1 | 79.866 | 3.2 | 47.27 | 200 | 1000 | 1 | UV | 1000 | 270 | 100 | 300 | 5 | 0.31 | 69 | train | 3 | 11.81922
OBS0201 | 200 | S009 | Photocatalytic degradation of sulfamethoxazole in aqueous suspension of TiO 2 | s9-2 | TiO2-P25 | Sulfamethoxazole | CC1=NOC(=C1)NS(=O)(=O)C2=CC=C(C=C2)N | Cc1cc(NS(=O)(=O)c2ccc(N)cc2)on1 | 79.866 | 3.2 | 47.27 | 200 | 1000 | 1 | UV | 1000 | 270 | 100 | 360 | 5 | 0.23 | 77 | train | 3 | 11.81922
OBS0202 | 201 | S009 | Photocatalytic degradation of sulfamethoxazole in aqueous suspension of TiO 2 | s9-3 | TiO2-P25 | Sulfamethoxazole | CC1=NOC(=C1)NS(=O)(=O)C2=CC=C(C=C2)N | Cc1cc(NS(=O)(=O)c2ccc(N)cc2)on1 | 79.866 | 3.2 | 47.27 | 500 | 1000 | 1 | UV | 1000 | 270 | 100 | 0 | 5 | 1 | 0 | train | 3 | 11.81922
OBS0203 | 202 | S009 | Photocatalytic degradation of sulfamethoxazole in aqueous suspension of TiO 2 | s9-3 | TiO2-P25 | Sulfamethoxazole | CC1=NOC(=C1)NS(=O)(=O)C2=CC=C(C=C2)N | Cc1cc(NS(=O)(=O)c2ccc(N)cc2)on1 | 79.866 | 3.2 | 47.27 | 500 | 1000 | 1 | UV | 1000 | 270 | 100 | 100 | 5 | 0.62 | 38 | train | 3 | 11.81922
OBS0204 | 203 | S009 | Photocatalytic degradation of sulfamethoxazole in aqueous suspension of TiO 2 | s9-3 | TiO2-P25 | Sulfamethoxazole | CC1=NOC(=C1)NS(=O)(=O)C2=CC=C(C=C2)N | Cc1cc(NS(=O)(=O)c2ccc(N)cc2)on1 | 79.866 | 3.2 | 47.27 | 500 | 1000 | 1 | UV | 1000 | 270 | 100 | 200 | 5 | 0.4 | 60 | held_out_random_test | 3 | 11.81922
OBS0205 | 204 | S009 | Photocatalytic degradation of sulfamethoxazole in aqueous suspension of TiO 2 | s9-3 | TiO2-P25 | Sulfamethoxazole | CC1=NOC(=C1)NS(=O)(=O)C2=CC=C(C=C2)N | Cc1cc(NS(=O)(=O)c2ccc(N)cc2)on1 | 79.866 | 3.2 | 47.27 | 500 | 1000 | 1 | UV | 1000 | 270 | 100 | 300 | 5 | 0.24 | 76 | train | 3 | 11.81922
OBS0206 | 205 | S009 | Photocatalytic degradation of sulfamethoxazole in aqueous suspension of TiO 2 | s9-3 | TiO2-P25 | Sulfamethoxazole | CC1=NOC(=C1)NS(=O)(=O)C2=CC=C(C=C2)N | Cc1cc(NS(=O)(=O)c2ccc(N)cc2)on1 | 79.866 | 3.2 | 47.27 | 500 | 1000 | 1 | UV | 1000 | 270 | 100 | 360 | 5 | 0.18 | 82 | train | 3 | 11.81922
OBS0207 | 206 | S009 | Photocatalytic degradation of sulfamethoxazole in aqueous suspension of TiO 2 | s9-4 | TiO2-P25 | Sulfamethoxazole | CC1=NOC(=C1)NS(=O)(=O)C2=CC=C(C=C2)N | Cc1cc(NS(=O)(=O)c2ccc(N)cc2)on1 | 79.866 | 3.2 | 47.27 | 1000 | 1000 | 1 | UV | 1000 | 270 | 100 | 0 | 5 | 1 | 0 | train | 1 | 11.81922
OBS0208 | 207 | S009 | Photocatalytic degradation of sulfamethoxazole in aqueous suspension of TiO 2 | s9-4 | TiO2-P25 | Sulfamethoxazole | CC1=NOC(=C1)NS(=O)(=O)C2=CC=C(C=C2)N | Cc1cc(NS(=O)(=O)c2ccc(N)cc2)on1 | 79.866 | 3.2 | 47.27 | 1000 | 1000 | 1 | UV | 1000 | 270 | 100 | 100 | 5 | 0.61 | 39 | train | 1 | 11.81922
OBS0209 | 208 | S009 | Photocatalytic degradation of sulfamethoxazole in aqueous suspension of TiO 2 | s9-4 | TiO2-P25 | Sulfamethoxazole | CC1=NOC(=C1)NS(=O)(=O)C2=CC=C(C=C2)N | Cc1cc(NS(=O)(=O)c2ccc(N)cc2)on1 | 79.866 | 3.2 | 47.27 | 1000 | 1000 | 1 | UV | 1000 | 270 | 100 | 200 | 5 | 0.32 | 68 | train | 1 | 11.81922
OBS0210 | 209 | S009 | Photocatalytic degradation of sulfamethoxazole in aqueous suspension of TiO 2 | s9-4 | TiO2-P25 | Sulfamethoxazole | CC1=NOC(=C1)NS(=O)(=O)C2=CC=C(C=C2)N | Cc1cc(NS(=O)(=O)c2ccc(N)cc2)on1 | 79.866 | 3.2 | 47.27 | 1000 | 1000 | 1 | UV | 1000 | 270 | 100 | 300 | 5 | 0.18 | 82 | train | 1 | 11.81922
OBS0211 | 210 | S009 | Photocatalytic degradation of sulfamethoxazole in aqueous suspension of TiO 2 | s9-4 | TiO2-P25 | Sulfamethoxazole | CC1=NOC(=C1)NS(=O)(=O)C2=CC=C(C=C2)N | Cc1cc(NS(=O)(=O)c2ccc(N)cc2)on1 | 79.866 | 3.2 | 47.27 | 1000 | 1000 | 1 | UV | 1000 | 270 | 100 | 360 | 5 | 0.12 | 88 | train | 1 | 11.81922
OBS0212 | 211 | S009 | Photocatalytic degradation of sulfamethoxazole in aqueous suspension of TiO 2 | s9-5 | TiO2-P25 | Sulfamethoxazole | CC1=NOC(=C1)NS(=O)(=O)C2=CC=C(C=C2)N | Cc1cc(NS(=O)(=O)c2ccc(N)cc2)on1 | 79.866 | 3.2 | 47.27 | 2000 | 1000 | 1 | UV | 1000 | 270 | 100 | 0 | 5 | 1 | 0 | held_out_random_test | 2 | 11.81922
OBS0213 | 212 | S009 | Photocatalytic degradation of sulfamethoxazole in aqueous suspension of TiO 2 | s9-5 | TiO2-P25 | Sulfamethoxazole | CC1=NOC(=C1)NS(=O)(=O)C2=CC=C(C=C2)N | Cc1cc(NS(=O)(=O)c2ccc(N)cc2)on1 | 79.866 | 3.2 | 47.27 | 2000 | 1000 | 1 | UV | 1000 | 270 | 100 | 100 | 5 | 0.58 | 42 | train | 2 | 11.81922
OBS0214 | 213 | S009 | Photocatalytic degradation of sulfamethoxazole in aqueous suspension of TiO 2 | s9-5 | TiO2-P25 | Sulfamethoxazole | CC1=NOC(=C1)NS(=O)(=O)C2=CC=C(C=C2)N | Cc1cc(NS(=O)(=O)c2ccc(N)cc2)on1 | 79.866 | 3.2 | 47.27 | 2000 | 1000 | 1 | UV | 1000 | 270 | 100 | 200 | 5 | 0.35 | 65 | train | 2 | 11.81922
OBS0215 | 214 | S009 | Photocatalytic degradation of sulfamethoxazole in aqueous suspension of TiO 2 | s9-5 | TiO2-P25 | Sulfamethoxazole | CC1=NOC(=C1)NS(=O)(=O)C2=CC=C(C=C2)N | Cc1cc(NS(=O)(=O)c2ccc(N)cc2)on1 | 79.866 | 3.2 | 47.27 | 2000 | 1000 | 1 | UV | 1000 | 270 | 100 | 300 | 5 | 0.18 | 82 | train | 2 | 11.81922
OBS0216 | 215 | S009 | Photocatalytic degradation of sulfamethoxazole in aqueous suspension of TiO 2 | s9-5 | TiO2-P25 | Sulfamethoxazole | CC1=NOC(=C1)NS(=O)(=O)C2=CC=C(C=C2)N | Cc1cc(NS(=O)(=O)c2ccc(N)cc2)on1 | 79.866 | 3.2 | 47.27 | 2000 | 1000 | 1 | UV | 1000 | 270 | 100 | 360 | 5 | 0.09 | 91 | train | 2 | 11.81922
OBS0217 | 216 | S009 | Photocatalytic degradation of sulfamethoxazole in aqueous suspension of TiO 2 | s9-5 | TiO2-P25 | Sulfamethoxazole | CC1=NOC(=C1)NS(=O)(=O)C2=CC=C(C=C2)N | Cc1cc(NS(=O)(=O)c2ccc(N)cc2)on1 | 79.866 | 3.2 | 47.27 | 500 | 1000 | 1 | UV | 1000 | 270 | 100 | 360 | 2 | 0.15 | 85 | train | 2 | 11.81922
OBS0218 | 217 | S009 | Photocatalytic degradation of sulfamethoxazole in aqueous suspension of TiO 2 | s9-5 | TiO2-P25 | Sulfamethoxazole | CC1=NOC(=C1)NS(=O)(=O)C2=CC=C(C=C2)N | Cc1cc(NS(=O)(=O)c2ccc(N)cc2)on1 | 79.866 | 3.2 | 47.27 | 500 | 1000 | 1 | UV | 1000 | 270 | 100 | 360 | 5 | 0.15 | 85 | train | 2 | 11.81922
OBS0219 | 218 | S009 | Photocatalytic degradation of sulfamethoxazole in aqueous suspension of TiO 2 | s9-5 | TiO2-P25 | Sulfamethoxazole | CC1=NOC(=C1)NS(=O)(=O)C2=CC=C(C=C2)N | Cc1cc(NS(=O)(=O)c2ccc(N)cc2)on1 | 79.866 | 3.2 | 47.27 | 500 | 1000 | 1 | UV | 1000 | 270 | 100 | 360 | 7 | 0.15 | 85 | train | 2 | 11.81922
OBS0220 | 219 | S009 | Photocatalytic degradation of sulfamethoxazole in aqueous suspension of TiO 2 | s9-5 | TiO2-P25 | Sulfamethoxazole | CC1=NOC(=C1)NS(=O)(=O)C2=CC=C(C=C2)N | Cc1cc(NS(=O)(=O)c2ccc(N)cc2)on1 | 79.866 | 3.2 | 47.27 | 500 | 1000 | 1 | UV | 1000 | 270 | 100 | 360 | 11 | 0.15 | 85 | train | 2 | 11.81922
OBS0221 | 220 | S010 | Photocatalytic degradation of ibuprofen using titanium oxide: insights into the mechanism and preferential attack of radicals | s10-1 | TiO2 | Ibuprofen | CC(C)Cc1ccc(cc1)C(C)C(=O)O | CC(C)Cc1ccc(C(C)C(=O)O)cc1 | 79.866 | 3.29 | 8 | 100 | 100 | 1 | UV | 125 | 222 | 20.63 | 0 | 7 | 1 | 0 | train | 5 | 33.10994
OBS0222 | 221 | S010 | Photocatalytic degradation of ibuprofen using titanium oxide: insights into the mechanism and preferential attack of radicals | s10-1 | TiO2 | Ibuprofen | CC(C)Cc1ccc(cc1)C(C)C(=O)O | CC(C)Cc1ccc(C(C)C(=O)O)cc1 | 79.866 | 3.29 | 8 | 100 | 100 | 1 | UV | 125 | 222 | 20.63 | 5 | 7 | 0.65 | 35 | held_out_random_test | 5 | 33.10994
OBS0223 | 222 | S010 | Photocatalytic degradation of ibuprofen using titanium oxide: insights into the mechanism and preferential attack of radicals | s10-1 | TiO2 | Ibuprofen | CC(C)Cc1ccc(cc1)C(C)C(=O)O | CC(C)Cc1ccc(C(C)C(=O)O)cc1 | 79.866 | 3.29 | 8 | 100 | 100 | 1 | UV | 125 | 222 | 20.63 | 10 | 7 | 0.48 | 52 | train | 5 | 33.10994
OBS0224 | 223 | S010 | Photocatalytic degradation of ibuprofen using titanium oxide: insights into the mechanism and preferential attack of radicals | s10-1 | TiO2 | Ibuprofen | CC(C)Cc1ccc(cc1)C(C)C(=O)O | CC(C)Cc1ccc(C(C)C(=O)O)cc1 | 79.866 | 3.29 | 8 | 100 | 100 | 1 | UV | 125 | 222 | 20.63 | 15 | 7 | 0.33 | 67 | held_out_random_test | 5 | 33.10994
OBS0225 | 224 | S010 | Photocatalytic degradation of ibuprofen using titanium oxide: insights into the mechanism and preferential attack of radicals | s10-2 | TiO2 | Ibuprofen | CC(C)Cc1ccc(cc1)C(C)C(=O)O | CC(C)Cc1ccc(C(C)C(=O)O)cc1 | 79.866 | 3.29 | 8 | 300 | 100 | 1 | UV | 125 | 222 | 20.63 | 0 | 7 | 1 | 0 | held_out_random_test | 2 | 33.10994
OBS0226 | 225 | S010 | Photocatalytic degradation of ibuprofen using titanium oxide: insights into the mechanism and preferential attack of radicals | s10-2 | TiO2 | Ibuprofen | CC(C)Cc1ccc(cc1)C(C)C(=O)O | CC(C)Cc1ccc(C(C)C(=O)O)cc1 | 79.866 | 3.29 | 8 | 300 | 100 | 1 | UV | 125 | 222 | 20.63 | 5 | 7 | 0.55 | 45 | train | 2 | 33.10994
OBS0227 | 226 | S010 | Photocatalytic degradation of ibuprofen using titanium oxide: insights into the mechanism and preferential attack of radicals | s10-2 | TiO2 | Ibuprofen | CC(C)Cc1ccc(cc1)C(C)C(=O)O | CC(C)Cc1ccc(C(C)C(=O)O)cc1 | 79.866 | 3.29 | 8 | 300 | 100 | 1 | UV | 125 | 222 | 20.63 | 10 | 7 | 0.36 | 64 | train | 2 | 33.10994
OBS0228 | 227 | S010 | Photocatalytic degradation of ibuprofen using titanium oxide: insights into the mechanism and preferential attack of radicals | s10-2 | TiO2 | Ibuprofen | CC(C)Cc1ccc(cc1)C(C)C(=O)O | CC(C)Cc1ccc(C(C)C(=O)O)cc1 | 79.866 | 3.29 | 8 | 300 | 100 | 1 | UV | 125 | 222 | 20.63 | 15 | 7 | 0.02 | 98 | train | 2 | 33.10994
OBS0229 | 228 | S010 | Photocatalytic degradation of ibuprofen using titanium oxide: insights into the mechanism and preferential attack of radicals | s10-3 | TiO2 | Ibuprofen | CC(C)Cc1ccc(cc1)C(C)C(=O)O | CC(C)Cc1ccc(C(C)C(=O)O)cc1 | 79.866 | 3.29 | 8 | 500 | 100 | 1 | UV | 125 | 222 | 20.63 | 0 | 7 | 1 | 0 | train | 5 | 33.10994
OBS0230 | 229 | S010 | Photocatalytic degradation of ibuprofen using titanium oxide: insights into the mechanism and preferential attack of radicals | s10-3 | TiO2 | Ibuprofen | CC(C)Cc1ccc(cc1)C(C)C(=O)O | CC(C)Cc1ccc(C(C)C(=O)O)cc1 | 79.866 | 3.29 | 8 | 500 | 100 | 1 | UV | 125 | 222 | 20.63 | 5 | 7 | 0.49 | 51 | train | 5 | 33.10994
OBS0231 | 230 | S010 | Photocatalytic degradation of ibuprofen using titanium oxide: insights into the mechanism and preferential attack of radicals | s10-3 | TiO2 | Ibuprofen | CC(C)Cc1ccc(cc1)C(C)C(=O)O | CC(C)Cc1ccc(C(C)C(=O)O)cc1 | 79.866 | 3.29 | 8 | 500 | 100 | 1 | UV | 125 | 222 | 20.63 | 10 | 7 | 0 | 100 | held_out_random_test | 5 | 33.10994
OBS0232 | 231 | S010 | Photocatalytic degradation of ibuprofen using titanium oxide: insights into the mechanism and preferential attack of radicals | s10-4 | TiO2 | Ibuprofen | CC(C)Cc1ccc(cc1)C(C)C(=O)O | CC(C)Cc1ccc(C(C)C(=O)O)cc1 | 79.866 | 3.29 | 8 | 300 | 100 | 1 | UV | 125 | 222 | 20.63 | 0 | 3 | 1 | 0 | train | 4 | 33.10994
OBS0233 | 232 | S010 | Photocatalytic degradation of ibuprofen using titanium oxide: insights into the mechanism and preferential attack of radicals | s10-4 | TiO2 | Ibuprofen | CC(C)Cc1ccc(cc1)C(C)C(=O)O | CC(C)Cc1ccc(C(C)C(=O)O)cc1 | 79.866 | 3.29 | 8 | 300 | 100 | 1 | UV | 125 | 222 | 20.63 | 5 | 3 | 0.6 | 40 | held_out_random_test | 4 | 33.10994
OBS0234 | 233 | S010 | Photocatalytic degradation of ibuprofen using titanium oxide: insights into the mechanism and preferential attack of radicals | s10-4 | TiO2 | Ibuprofen | CC(C)Cc1ccc(cc1)C(C)C(=O)O | CC(C)Cc1ccc(C(C)C(=O)O)cc1 | 79.866 | 3.29 | 8 | 300 | 100 | 1 | UV | 125 | 222 | 20.63 | 10 | 3 | 0.43 | 57 | train | 4 | 33.10994
OBS0235 | 234 | S010 | Photocatalytic degradation of ibuprofen using titanium oxide: insights into the mechanism and preferential attack of radicals | s10-4 | TiO2 | Ibuprofen | CC(C)Cc1ccc(cc1)C(C)C(=O)O | CC(C)Cc1ccc(C(C)C(=O)O)cc1 | 79.866 | 3.29 | 8 | 300 | 100 | 1 | UV | 125 | 222 | 20.63 | 15 | 3 | 0 | 100 | train | 4 | 33.10994
OBS0236 | 235 | S010 | Photocatalytic degradation of ibuprofen using titanium oxide: insights into the mechanism and preferential attack of radicals | s10-5 | TiO2 | Ibuprofen | CC(C)Cc1ccc(cc1)C(C)C(=O)O | CC(C)Cc1ccc(C(C)C(=O)O)cc1 | 79.866 | 3.29 | 8 | 300 | 100 | 1 | UV | 125 | 222 | 20.63 | 0 | 5 | 1 | 0 | train | 1 | 33.10994
OBS0237 | 236 | S010 | Photocatalytic degradation of ibuprofen using titanium oxide: insights into the mechanism and preferential attack of radicals | s10-5 | TiO2 | Ibuprofen | CC(C)Cc1ccc(cc1)C(C)C(=O)O | CC(C)Cc1ccc(C(C)C(=O)O)cc1 | 79.866 | 3.29 | 8 | 300 | 100 | 1 | UV | 125 | 222 | 20.63 | 5 | 5 | 0 | 100 | train | 1 | 33.10994
OBS0238 | 237 | S010 | Photocatalytic degradation of ibuprofen using titanium oxide: insights into the mechanism and preferential attack of radicals | s10-6 | TiO2 | Ibuprofen | CC(C)Cc1ccc(cc1)C(C)C(=O)O | CC(C)Cc1ccc(C(C)C(=O)O)cc1 | 79.866 | 3.29 | 8 | 300 | 100 | 1 | UV | 125 | 222 | 20.63 | 0 | 7 | 1 | 0 | held_out_random_test | 3 | 33.10994
OBS0239 | 238 | S010 | Photocatalytic degradation of ibuprofen using titanium oxide: insights into the mechanism and preferential attack of radicals | s10-6 | TiO2 | Ibuprofen | CC(C)Cc1ccc(cc1)C(C)C(=O)O | CC(C)Cc1ccc(C(C)C(=O)O)cc1 | 79.866 | 3.29 | 8 | 300 | 100 | 1 | UV | 125 | 222 | 20.63 | 5 | 7 | 0.55 | 45 | held_out_random_test | 3 | 33.10994
OBS0240 | 239 | S010 | Photocatalytic degradation of ibuprofen using titanium oxide: insights into the mechanism and preferential attack of radicals | s10-6 | TiO2 | Ibuprofen | CC(C)Cc1ccc(cc1)C(C)C(=O)O | CC(C)Cc1ccc(C(C)C(=O)O)cc1 | 79.866 | 3.29 | 8 | 300 | 100 | 1 | UV | 125 | 222 | 20.63 | 10 | 7 | 0.36 | 64 | train | 3 | 33.10994
OBS0241 | 240 | S010 | Photocatalytic degradation of ibuprofen using titanium oxide: insights into the mechanism and preferential attack of radicals | s10-6 | TiO2 | Ibuprofen | CC(C)Cc1ccc(cc1)C(C)C(=O)O | CC(C)Cc1ccc(C(C)C(=O)O)cc1 | 79.866 | 3.29 | 8 | 300 | 100 | 1 | UV | 125 | 222 | 20.63 | 15 | 7 | 0 | 100 | train | 3 | 33.10994
OBS0242 | 241 | S010 | Photocatalytic degradation of ibuprofen using titanium oxide: insights into the mechanism and preferential attack of radicals | s10-7 | TiO2 | Ibuprofen | CC(C)Cc1ccc(cc1)C(C)C(=O)O | CC(C)Cc1ccc(C(C)C(=O)O)cc1 | 79.866 | 3.29 | 8 | 300 | 100 | 1 | UV | 125 | 222 | 20.63 | 0 | 9 | 1 | 0 | train | 2 | 33.10994
OBS0243 | 242 | S010 | Photocatalytic degradation of ibuprofen using titanium oxide: insights into the mechanism and preferential attack of radicals | s10-7 | TiO2 | Ibuprofen | CC(C)Cc1ccc(cc1)C(C)C(=O)O | CC(C)Cc1ccc(C(C)C(=O)O)cc1 | 79.866 | 3.29 | 8 | 300 | 100 | 1 | UV | 125 | 222 | 20.63 | 5 | 9 | 0.7 | 30 | train | 2 | 33.10994
OBS0244 | 243 | S011 | Photocatalytic degradation of ofloxacin and evaluation of the residual antimicrobial activity | s11-1 | TiO2-P25 | Ofloxacin | CC1COC2=C3N1C=C(C(=O)C3=CC(=C2N4CCN(CC4)C)F)C(=O)O | CC1COc2c(N3CCN(C)CC3)c(F)cc3c(=O)c(C(=O)O)cn1c23 | 79.866 | 3.2 | 47.27 | 4 | 1000 | 1 | UV | 15 | 298 | 0.5 | 0 | 6 | 1 | 0 | train | 1 | 12.96558
OBS0245 | 244 | S011 | Photocatalytic degradation of ofloxacin and evaluation of the residual antimicrobial activity | s11-1 | TiO2-P25 | Ofloxacin | CC1COC2=C3N1C=C(C(=O)C3=CC(=C2N4CCN(CC4)C)F)C(=O)O | CC1COc2c(N3CCN(C)CC3)c(F)cc3c(=O)c(C(=O)O)cn1c23 | 79.866 | 3.2 | 47.27 | 4 | 1000 | 1 | UV | 15 | 298 | 0.5 | 15 | 6 | 0.88 | 12 | train | 1 | 12.96558
OBS0246 | 245 | S011 | Photocatalytic degradation of ofloxacin and evaluation of the residual antimicrobial activity | s11-1 | TiO2-P25 | Ofloxacin | CC1COC2=C3N1C=C(C(=O)C3=CC(=C2N4CCN(CC4)C)F)C(=O)O | CC1COc2c(N3CCN(C)CC3)c(F)cc3c(=O)c(C(=O)O)cn1c23 | 79.866 | 3.2 | 47.27 | 4 | 1000 | 1 | UV | 15 | 298 | 0.5 | 30 | 6 | 0.81 | 19 | train | 1 | 12.96558
OBS0247 | 246 | S011 | Photocatalytic degradation of ofloxacin and evaluation of the residual antimicrobial activity | s11-1 | TiO2-P25 | Ofloxacin | CC1COC2=C3N1C=C(C(=O)C3=CC(=C2N4CCN(CC4)C)F)C(=O)O | CC1COc2c(N3CCN(C)CC3)c(F)cc3c(=O)c(C(=O)O)cn1c23 | 79.866 | 3.2 | 47.27 | 4 | 1000 | 1 | UV | 15 | 298 | 0.5 | 45 | 6 | 0.73 | 27 | train | 1 | 12.96558
OBS0248 | 247 | S011 | Photocatalytic degradation of ofloxacin and evaluation of the residual antimicrobial activity | s11-1 | TiO2-P25 | Ofloxacin | CC1COC2=C3N1C=C(C(=O)C3=CC(=C2N4CCN(CC4)C)F)C(=O)O | CC1COc2c(N3CCN(C)CC3)c(F)cc3c(=O)c(C(=O)O)cn1c23 | 79.866 | 3.2 | 47.27 | 4 | 1000 | 1 | UV | 15 | 298 | 0.5 | 60 | 6 | 0.438 | 56.2 | train | 1 | 12.96558
OBS0249 | 248 | S011 | Photocatalytic degradation of ofloxacin and evaluation of the residual antimicrobial activity | s11-2 | TiO2-P25 | Ofloxacin | CC1COC2=C3N1C=C(C(=O)C3=CC(=C2N4CCN(CC4)C)F)C(=O)O | CC1COc2c(N3CCN(C)CC3)c(F)cc3c(=O)c(C(=O)O)cn1c23 | 79.866 | 3.2 | 47.27 | 8 | 1000 | 1 | UV | 15 | 298 | 0.5 | 0 | 6 | 1 | 0 | held_out_random_test | 2 | 12.96558
OBS0250 | 249 | S011 | Photocatalytic degradation of ofloxacin and evaluation of the residual antimicrobial activity | s11-2 | TiO2-P25 | Ofloxacin | CC1COC2=C3N1C=C(C(=O)C3=CC(=C2N4CCN(CC4)C)F)C(=O)O | CC1COc2c(N3CCN(C)CC3)c(F)cc3c(=O)c(C(=O)O)cn1c23 | 79.866 | 3.2 | 47.27 | 8 | 1000 | 1 | UV | 15 | 298 | 0.5 | 15 | 6 | 0.82 | 18 | train | 2 | 12.96558
OBS0251 | 250 | S011 | Photocatalytic degradation of ofloxacin and evaluation of the residual antimicrobial activity | s11-2 | TiO2-P25 | Ofloxacin | CC1COC2=C3N1C=C(C(=O)C3=CC(=C2N4CCN(CC4)C)F)C(=O)O | CC1COc2c(N3CCN(C)CC3)c(F)cc3c(=O)c(C(=O)O)cn1c23 | 79.866 | 3.2 | 47.27 | 8 | 1000 | 1 | UV | 15 | 298 | 0.5 | 30 | 6 | 0.76 | 24 | train | 2 | 12.96558
OBS0252 | 251 | S011 | Photocatalytic degradation of ofloxacin and evaluation of the residual antimicrobial activity | s11-2 | TiO2-P25 | Ofloxacin | CC1COC2=C3N1C=C(C(=O)C3=CC(=C2N4CCN(CC4)C)F)C(=O)O | CC1COc2c(N3CCN(C)CC3)c(F)cc3c(=O)c(C(=O)O)cn1c23 | 79.866 | 3.2 | 47.27 | 8 | 1000 | 1 | UV | 15 | 298 | 0.5 | 45 | 6 | 0.67 | 33 | held_out_random_test | 2 | 12.96558
OBS0253 | 252 | S011 | Photocatalytic degradation of ofloxacin and evaluation of the residual antimicrobial activity | s11-2 | TiO2-P25 | Ofloxacin | CC1COC2=C3N1C=C(C(=O)C3=CC(=C2N4CCN(CC4)C)F)C(=O)O | CC1COc2c(N3CCN(C)CC3)c(F)cc3c(=O)c(C(=O)O)cn1c23 | 79.866 | 3.2 | 47.27 | 8 | 1000 | 1 | UV | 15 | 298 | 0.5 | 60 | 6 | 0.426 | 57.4 | train | 2 | 12.96558
OBS0254 | 253 | S011 | Photocatalytic degradation of ofloxacin and evaluation of the residual antimicrobial activity | s11-3 | TiO2-P25 | Ofloxacin | CC1COC2=C3N1C=C(C(=O)C3=CC(=C2N4CCN(CC4)C)F)C(=O)O | CC1COc2c(N3CCN(C)CC3)c(F)cc3c(=O)c(C(=O)O)cn1c23 | 79.866 | 3.2 | 47.27 | 16 | 1000 | 1 | UV | 15 | 298 | 0.5 | 0 | 6 | 1 | 0 | train | 5 | 12.96558
OBS0255 | 254 | S011 | Photocatalytic degradation of ofloxacin and evaluation of the residual antimicrobial activity | s11-3 | TiO2-P25 | Ofloxacin | CC1COC2=C3N1C=C(C(=O)C3=CC(=C2N4CCN(CC4)C)F)C(=O)O | CC1COc2c(N3CCN(C)CC3)c(F)cc3c(=O)c(C(=O)O)cn1c23 | 79.866 | 3.2 | 47.27 | 16 | 1000 | 1 | UV | 15 | 298 | 0.5 | 15 | 6 | 0.67 | 33 | held_out_random_test | 5 | 12.96558
OBS0256 | 255 | S011 | Photocatalytic degradation of ofloxacin and evaluation of the residual antimicrobial activity | s11-3 | TiO2-P25 | Ofloxacin | CC1COC2=C3N1C=C(C(=O)C3=CC(=C2N4CCN(CC4)C)F)C(=O)O | CC1COc2c(N3CCN(C)CC3)c(F)cc3c(=O)c(C(=O)O)cn1c23 | 79.866 | 3.2 | 47.27 | 16 | 1000 | 1 | UV | 15 | 298 | 0.5 | 30 | 6 | 0.58 | 42 | train | 5 | 12.96558
OBS0257 | 256 | S011 | Photocatalytic degradation of ofloxacin and evaluation of the residual antimicrobial activity | s11-3 | TiO2-P25 | Ofloxacin | CC1COC2=C3N1C=C(C(=O)C3=CC(=C2N4CCN(CC4)C)F)C(=O)O | CC1COc2c(N3CCN(C)CC3)c(F)cc3c(=O)c(C(=O)O)cn1c23 | 79.866 | 3.2 | 47.27 | 16 | 1000 | 1 | UV | 15 | 298 | 0.5 | 45 | 6 | 0.39 | 61 | train | 5 | 12.96558
OBS0258 | 257 | S011 | Photocatalytic degradation of ofloxacin and evaluation of the residual antimicrobial activity | s11-3 | TiO2-P25 | Ofloxacin | CC1COC2=C3N1C=C(C(=O)C3=CC(=C2N4CCN(CC4)C)F)C(=O)O | CC1COc2c(N3CCN(C)CC3)c(F)cc3c(=O)c(C(=O)O)cn1c23 | 79.866 | 3.2 | 47.27 | 16 | 1000 | 1 | UV | 15 | 298 | 0.5 | 60 | 6 | 0.27 | 73 | train | 5 | 12.96558
OBS0259 | 258 | S011 | Photocatalytic degradation of ofloxacin and evaluation of the residual antimicrobial activity | s11-4 | TiO2-P25 | Ofloxacin | CC1COC2=C3N1C=C(C(=O)C3=CC(=C2N4CCN(CC4)C)F)C(=O)O | CC1COc2c(N3CCN(C)CC3)c(F)cc3c(=O)c(C(=O)O)cn1c23 | 79.866 | 3.2 | 47.27 | 32 | 1000 | 1 | UV | 15 | 298 | 0.5 | 0 | 6 | 1 | 0 | train | 4 | 12.96558
OBS0260 | 259 | S011 | Photocatalytic degradation of ofloxacin and evaluation of the residual antimicrobial activity | s11-4 | TiO2-P25 | Ofloxacin | CC1COC2=C3N1C=C(C(=O)C3=CC(=C2N4CCN(CC4)C)F)C(=O)O | CC1COc2c(N3CCN(C)CC3)c(F)cc3c(=O)c(C(=O)O)cn1c23 | 79.866 | 3.2 | 47.27 | 32 | 1000 | 1 | UV | 15 | 298 | 0.5 | 15 | 6 | 0.56 | 44 | train | 4 | 12.96558
OBS0261 | 260 | S011 | Photocatalytic degradation of ofloxacin and evaluation of the residual antimicrobial activity | s11-4 | TiO2-P25 | Ofloxacin | CC1COC2=C3N1C=C(C(=O)C3=CC(=C2N4CCN(CC4)C)F)C(=O)O | CC1COc2c(N3CCN(C)CC3)c(F)cc3c(=O)c(C(=O)O)cn1c23 | 79.866 | 3.2 | 47.27 | 32 | 1000 | 1 | UV | 15 | 298 | 0.5 | 30 | 6 | 0.3 | 70 | train | 4 | 12.96558
OBS0262 | 261 | S011 | Photocatalytic degradation of ofloxacin and evaluation of the residual antimicrobial activity | s11-4 | TiO2-P25 | Ofloxacin | CC1COC2=C3N1C=C(C(=O)C3=CC(=C2N4CCN(CC4)C)F)C(=O)O | CC1COc2c(N3CCN(C)CC3)c(F)cc3c(=O)c(C(=O)O)cn1c23 | 79.866 | 3.2 | 47.27 | 32 | 1000 | 1 | UV | 15 | 298 | 0.5 | 45 | 6 | 0.23 | 77 | train | 4 | 12.96558
OBS0263 | 262 | S011 | Photocatalytic degradation of ofloxacin and evaluation of the residual antimicrobial activity | s11-4 | TiO2-P25 | Ofloxacin | CC1COC2=C3N1C=C(C(=O)C3=CC(=C2N4CCN(CC4)C)F)C(=O)O | CC1COc2c(N3CCN(C)CC3)c(F)cc3c(=O)c(C(=O)O)cn1c23 | 79.866 | 3.2 | 47.27 | 32 | 1000 | 1 | UV | 15 | 298 | 0.5 | 60 | 6 | 0.242 | 75.8 | train | 4 | 12.96558
OBS0264 | 263 | S011 | Photocatalytic degradation of ofloxacin and evaluation of the residual antimicrobial activity | s11-5 | TiO2-P25 | Ofloxacin | CC1COC2=C3N1C=C(C(=O)C3=CC(=C2N4CCN(CC4)C)F)C(=O)O | CC1COc2c(N3CCN(C)CC3)c(F)cc3c(=O)c(C(=O)O)cn1c23 | 79.866 | 3.2 | 47.27 | 64 | 1000 | 1 | UV | 15 | 298 | 0.5 | 0 | 6 | 1 | 0 | train | 3 | 12.96558
OBS0265 | 264 | S011 | Photocatalytic degradation of ofloxacin and evaluation of the residual antimicrobial activity | s11-5 | TiO2-P25 | Ofloxacin | CC1COC2=C3N1C=C(C(=O)C3=CC(=C2N4CCN(CC4)C)F)C(=O)O | CC1COc2c(N3CCN(C)CC3)c(F)cc3c(=O)c(C(=O)O)cn1c23 | 79.866 | 3.2 | 47.27 | 64 | 1000 | 1 | UV | 15 | 298 | 0.5 | 15 | 6 | 0.52 | 48 | train | 3 | 12.96558
OBS0266 | 265 | S011 | Photocatalytic degradation of ofloxacin and evaluation of the residual antimicrobial activity | s11-5 | TiO2-P25 | Ofloxacin | CC1COC2=C3N1C=C(C(=O)C3=CC(=C2N4CCN(CC4)C)F)C(=O)O | CC1COc2c(N3CCN(C)CC3)c(F)cc3c(=O)c(C(=O)O)cn1c23 | 79.866 | 3.2 | 47.27 | 64 | 1000 | 1 | UV | 15 | 298 | 0.5 | 30 | 6 | 0.27 | 73 | train | 3 | 12.96558
OBS0267 | 266 | S011 | Photocatalytic degradation of ofloxacin and evaluation of the residual antimicrobial activity | s11-5 | TiO2-P25 | Ofloxacin | CC1COC2=C3N1C=C(C(=O)C3=CC(=C2N4CCN(CC4)C)F)C(=O)O | CC1COc2c(N3CCN(C)CC3)c(F)cc3c(=O)c(C(=O)O)cn1c23 | 79.866 | 3.2 | 47.27 | 64 | 1000 | 1 | UV | 15 | 298 | 0.5 | 45 | 6 | 0.21 | 79 | train | 3 | 12.96558
OBS0268 | 267 | S011 | Photocatalytic degradation of ofloxacin and evaluation of the residual antimicrobial activity | s11-5 | TiO2-P25 | Ofloxacin | CC1COC2=C3N1C=C(C(=O)C3=CC(=C2N4CCN(CC4)C)F)C(=O)O | CC1COc2c(N3CCN(C)CC3)c(F)cc3c(=O)c(C(=O)O)cn1c23 | 79.866 | 3.2 | 47.27 | 64 | 1000 | 1 | UV | 15 | 298 | 0.5 | 60 | 6 | 0.18 | 82 | train | 3 | 12.96558
OBS0269 | 268 | S011 | Photocatalytic degradation of ofloxacin and evaluation of the residual antimicrobial activity | s11-6 | TiO2-P25 | Ofloxacin | CC1COC2=C3N1C=C(C(=O)C3=CC(=C2N4CCN(CC4)C)F)C(=O)O | CC1COc2c(N3CCN(C)CC3)c(F)cc3c(=O)c(C(=O)O)cn1c23 | 79.866 | 3.2 | 47.27 | 128 | 1000 | 1 | UV | 15 | 298 | 0.5 | 0 | 6 | 1 | 0 | train | 1 | 12.96558
OBS0270 | 269 | S011 | Photocatalytic degradation of ofloxacin and evaluation of the residual antimicrobial activity | s11-6 | TiO2-P25 | Ofloxacin | CC1COC2=C3N1C=C(C(=O)C3=CC(=C2N4CCN(CC4)C)F)C(=O)O | CC1COc2c(N3CCN(C)CC3)c(F)cc3c(=O)c(C(=O)O)cn1c23 | 79.866 | 3.2 | 47.27 | 128 | 1000 | 1 | UV | 15 | 298 | 0.5 | 15 | 6 | 0.49 | 51 | train | 1 | 12.96558
OBS0271 | 270 | S011 | Photocatalytic degradation of ofloxacin and evaluation of the residual antimicrobial activity | s11-6 | TiO2-P25 | Ofloxacin | CC1COC2=C3N1C=C(C(=O)C3=CC(=C2N4CCN(CC4)C)F)C(=O)O | CC1COc2c(N3CCN(C)CC3)c(F)cc3c(=O)c(C(=O)O)cn1c23 | 79.866 | 3.2 | 47.27 | 128 | 1000 | 1 | UV | 15 | 298 | 0.5 | 30 | 6 | 0.22 | 78 | train | 1 | 12.96558
OBS0272 | 271 | S011 | Photocatalytic degradation of ofloxacin and evaluation of the residual antimicrobial activity | s11-6 | TiO2-P25 | Ofloxacin | CC1COC2=C3N1C=C(C(=O)C3=CC(=C2N4CCN(CC4)C)F)C(=O)O | CC1COc2c(N3CCN(C)CC3)c(F)cc3c(=O)c(C(=O)O)cn1c23 | 79.866 | 3.2 | 47.27 | 128 | 1000 | 1 | UV | 15 | 298 | 0.5 | 45 | 6 | 0.11 | 89 | held_out_random_test | 1 | 12.96558
OBS0273 | 272 | S011 | Photocatalytic degradation of ofloxacin and evaluation of the residual antimicrobial activity | s11-6 | TiO2-P25 | Ofloxacin | CC1COC2=C3N1C=C(C(=O)C3=CC(=C2N4CCN(CC4)C)F)C(=O)O | CC1COc2c(N3CCN(C)CC3)c(F)cc3c(=O)c(C(=O)O)cn1c23 | 79.866 | 3.2 | 47.27 | 128 | 1000 | 1 | UV | 15 | 298 | 0.5 | 60 | 6 | 0.107 | 89.3 | held_out_random_test | 1 | 12.96558
OBS0274 | 273 | S012 | Photocatalytic degradation of ciprofloxacin in water at nano-ZnO prepared by pulse alternating current electrochemical synthesis | s12-1 | ZnO-LiCl | Ciprofloxacin | C1CC1N2C=C(C(=O)C3=CC(=C(C=C32)N4CCNCC4)F)C(=O)O | O=C(O)c1cn(C2CC2)c2cc(N3CCNCC3)c(F)cc2c1=O | 81.38 | 3.31 | 31.4 | 500 | 50 | 1 | UV | 48 | 272 | 5 | 0 | 3.5 | 1 | 0 | train | 2 | 18.88348
OBS0275 | 274 | S012 | Photocatalytic degradation of ciprofloxacin in water at nano-ZnO prepared by pulse alternating current electrochemical synthesis | s12-1 | ZnO-LiCl | Ciprofloxacin | C1CC1N2C=C(C(=O)C3=CC(=C(C=C32)N4CCNCC4)F)C(=O)O | O=C(O)c1cn(C2CC2)c2cc(N3CCNCC3)c(F)cc2c1=O | 81.38 | 3.31 | 31.4 | 500 | 50 | 1 | UV | 48 | 272 | 5 | 2 | 3.5 | 0.74 | 26 | train | 2 | 18.88348
OBS0276 | 275 | S012 | Photocatalytic degradation of ciprofloxacin in water at nano-ZnO prepared by pulse alternating current electrochemical synthesis | s12-1 | ZnO-LiCl | Ciprofloxacin | C1CC1N2C=C(C(=O)C3=CC(=C(C=C32)N4CCNCC4)F)C(=O)O | O=C(O)c1cn(C2CC2)c2cc(N3CCNCC3)c(F)cc2c1=O | 81.38 | 3.31 | 31.4 | 500 | 50 | 1 | UV | 48 | 272 | 5 | 5 | 3.5 | 0.48 | 52 | train | 2 | 18.88348
OBS0277 | 276 | S012 | Photocatalytic degradation of ciprofloxacin in water at nano-ZnO prepared by pulse alternating current electrochemical synthesis | s12-1 | ZnO-LiCl | Ciprofloxacin | C1CC1N2C=C(C(=O)C3=CC(=C(C=C32)N4CCNCC4)F)C(=O)O | O=C(O)c1cn(C2CC2)c2cc(N3CCNCC3)c(F)cc2c1=O | 81.38 | 3.31 | 31.4 | 500 | 50 | 1 | UV | 48 | 272 | 5 | 10 | 3.5 | 0.27 | 73 | train | 2 | 18.88348
OBS0278 | 277 | S012 | Photocatalytic degradation of ciprofloxacin in water at nano-ZnO prepared by pulse alternating current electrochemical synthesis | s12-1 | ZnO-LiCl | Ciprofloxacin | C1CC1N2C=C(C(=O)C3=CC(=C(C=C32)N4CCNCC4)F)C(=O)O | O=C(O)c1cn(C2CC2)c2cc(N3CCNCC3)c(F)cc2c1=O | 81.38 | 3.31 | 31.4 | 500 | 50 | 1 | UV | 48 | 272 | 5 | 20 | 3.5 | 0.14 | 86 | train | 2 | 18.88348
OBS0279 | 278 | S012 | Photocatalytic degradation of ciprofloxacin in water at nano-ZnO prepared by pulse alternating current electrochemical synthesis | s12-1 | ZnO-LiCl | Ciprofloxacin | C1CC1N2C=C(C(=O)C3=CC(=C(C=C32)N4CCNCC4)F)C(=O)O | O=C(O)c1cn(C2CC2)c2cc(N3CCNCC3)c(F)cc2c1=O | 81.38 | 3.31 | 31.4 | 500 | 50 | 1 | UV | 48 | 272 | 5 | 30 | 3.5 | 0.07 | 93 | train | 2 | 18.88348
OBS0280 | 279 | S012 | Photocatalytic degradation of ciprofloxacin in water at nano-ZnO prepared by pulse alternating current electrochemical synthesis | s12-2 | ZnO-LiCl | Ciprofloxacin | C1CC1N2C=C(C(=O)C3=CC(=C(C=C32)N4CCNCC4)F)C(=O)O | O=C(O)c1cn(C2CC2)c2cc(N3CCNCC3)c(F)cc2c1=O | 81.38 | 3.31 | 31.4 | 500 | 50 | 1 | UV | 48 | 272 | 5 | 0 | 10 | 1 | 0 | train | 5 | 18.88348
OBS0281 | 280 | S012 | Photocatalytic degradation of ciprofloxacin in water at nano-ZnO prepared by pulse alternating current electrochemical synthesis | s12-2 | ZnO-LiCl | Ciprofloxacin | C1CC1N2C=C(C(=O)C3=CC(=C(C=C32)N4CCNCC4)F)C(=O)O | O=C(O)c1cn(C2CC2)c2cc(N3CCNCC3)c(F)cc2c1=O | 81.38 | 3.31 | 31.4 | 500 | 50 | 1 | UV | 48 | 272 | 5 | 2 | 10 | 0.91 | 9 | train | 5 | 18.88348
OBS0282 | 281 | S012 | Photocatalytic degradation of ciprofloxacin in water at nano-ZnO prepared by pulse alternating current electrochemical synthesis | s12-2 | ZnO-LiCl | Ciprofloxacin | C1CC1N2C=C(C(=O)C3=CC(=C(C=C32)N4CCNCC4)F)C(=O)O | O=C(O)c1cn(C2CC2)c2cc(N3CCNCC3)c(F)cc2c1=O | 81.38 | 3.31 | 31.4 | 500 | 50 | 1 | UV | 48 | 272 | 5 | 5 | 10 | 0.74 | 26 | train | 5 | 18.88348
OBS0283 | 282 | S012 | Photocatalytic degradation of ciprofloxacin in water at nano-ZnO prepared by pulse alternating current electrochemical synthesis | s12-2 | ZnO-LiCl | Ciprofloxacin | C1CC1N2C=C(C(=O)C3=CC(=C(C=C32)N4CCNCC4)F)C(=O)O | O=C(O)c1cn(C2CC2)c2cc(N3CCNCC3)c(F)cc2c1=O | 81.38 | 3.31 | 31.4 | 500 | 50 | 1 | UV | 48 | 272 | 5 | 10 | 10 | 0.49 | 51 | held_out_random_test | 5 | 18.88348
OBS0284 | 283 | S012 | Photocatalytic degradation of ciprofloxacin in water at nano-ZnO prepared by pulse alternating current electrochemical synthesis | s12-2 | ZnO-LiCl | Ciprofloxacin | C1CC1N2C=C(C(=O)C3=CC(=C(C=C32)N4CCNCC4)F)C(=O)O | O=C(O)c1cn(C2CC2)c2cc(N3CCNCC3)c(F)cc2c1=O | 81.38 | 3.31 | 31.4 | 500 | 50 | 1 | UV | 48 | 272 | 5 | 20 | 10 | 0.19 | 81 | train | 5 | 18.88348
OBS0285 | 284 | S012 | Photocatalytic degradation of ciprofloxacin in water at nano-ZnO prepared by pulse alternating current electrochemical synthesis | s12-2 | ZnO-LiCl | Ciprofloxacin | C1CC1N2C=C(C(=O)C3=CC(=C(C=C32)N4CCNCC4)F)C(=O)O | O=C(O)c1cn(C2CC2)c2cc(N3CCNCC3)c(F)cc2c1=O | 81.38 | 3.31 | 31.4 | 500 | 50 | 1 | UV | 48 | 272 | 5 | 30 | 10 | 0.1 | 90 | held_out_random_test | 5 | 18.88348
OBS0286 | 285 | S013 | Photocatalytic degradation of sulfamethazine in aqueous solution using ZnO with different morphologies.pdf | s13-1 | ZnO-TetraNeedle | Sulfamethazine | CC1=CC(=NC(=N1)NS(=O)(=O)C2=CC=C(C=C2)N)C | Cc1cc(C)nc(NS(=O)(=O)c2ccc(N)cc2)n1 | 81.38 | 3.253 | 0.29 | 2000 | 50 | 1 | UV | 300 | 268 | 20 | 0 | 7 | 1 | 0 | held_out_random_test | 2 | 18.74296
OBS0287 | 286 | S013 | Photocatalytic degradation of sulfamethazine in aqueous solution using ZnO with different morphologies.pdf | s13-1 | ZnO-TetraNeedle | Sulfamethazine | CC1=CC(=NC(=N1)NS(=O)(=O)C2=CC=C(C=C2)N)C | Cc1cc(C)nc(NS(=O)(=O)c2ccc(N)cc2)n1 | 81.38 | 3.253 | 0.29 | 2000 | 50 | 1 | UV | 300 | 268 | 20 | 10 | 7 | 0.55 | 45 | train | 2 | 18.74296
OBS0288 | 287 | S013 | Photocatalytic degradation of sulfamethazine in aqueous solution using ZnO with different morphologies.pdf | s13-1 | ZnO-TetraNeedle | Sulfamethazine | CC1=CC(=NC(=N1)NS(=O)(=O)C2=CC=C(C=C2)N)C | Cc1cc(C)nc(NS(=O)(=O)c2ccc(N)cc2)n1 | 81.38 | 3.253 | 0.29 | 2000 | 50 | 1 | UV | 300 | 268 | 20 | 20 | 7 | 0.32 | 68 | held_out_random_test | 2 | 18.74296
OBS0289 | 288 | S013 | Photocatalytic degradation of sulfamethazine in aqueous solution using ZnO with different morphologies.pdf | s13-1 | ZnO-TetraNeedle | Sulfamethazine | CC1=CC(=NC(=N1)NS(=O)(=O)C2=CC=C(C=C2)N)C | Cc1cc(C)nc(NS(=O)(=O)c2ccc(N)cc2)n1 | 81.38 | 3.253 | 0.29 | 2000 | 50 | 1 | UV | 300 | 268 | 20 | 30 | 7 | 0.21 | 79 | train | 2 | 18.74296
OBS0290 | 289 | S013 | Photocatalytic degradation of sulfamethazine in aqueous solution using ZnO with different morphologies.pdf | s13-1 | ZnO-TetraNeedle | Sulfamethazine | CC1=CC(=NC(=N1)NS(=O)(=O)C2=CC=C(C=C2)N)C | Cc1cc(C)nc(NS(=O)(=O)c2ccc(N)cc2)n1 | 81.38 | 3.253 | 0.29 | 2000 | 50 | 1 | UV | 300 | 268 | 20 | 40 | 7 | 0.12 | 88 | train | 2 | 18.74296
OBS0291 | 290 | S013 | Photocatalytic degradation of sulfamethazine in aqueous solution using ZnO with different morphologies.pdf | s13-1 | ZnO-TetraNeedle | Sulfamethazine | CC1=CC(=NC(=N1)NS(=O)(=O)C2=CC=C(C=C2)N)C | Cc1cc(C)nc(NS(=O)(=O)c2ccc(N)cc2)n1 | 81.38 | 3.253 | 0.29 | 2000 | 50 | 1 | UV | 300 | 268 | 20 | 50 | 7 | 0.07 | 93 | train | 2 | 18.74296
OBS0292 | 291 | S013 | Photocatalytic degradation of sulfamethazine in aqueous solution using ZnO with different morphologies.pdf | s13-1 | ZnO-TetraNeedle | Sulfamethazine | CC1=CC(=NC(=N1)NS(=O)(=O)C2=CC=C(C=C2)N)C | Cc1cc(C)nc(NS(=O)(=O)c2ccc(N)cc2)n1 | 81.38 | 3.253 | 0.29 | 2000 | 50 | 1 | UV | 300 | 268 | 20 | 60 | 7 | 0.05 | 95 | held_out_random_test | 2 | 18.74296
OBS0293 | 292 | S013 | Photocatalytic degradation of sulfamethazine in aqueous solution using ZnO with different morphologies.pdf | s13-2 | ZnO-Flower | Sulfamethazine | CC1=CC(=NC(=N1)NS(=O)(=O)C2=CC=C(C=C2)N)C | Cc1cc(C)nc(NS(=O)(=O)c2ccc(N)cc2)n1 | 81.38 | 3.252 | 2.43 | 2000 | 50 | 1 | UV | 300 | 268 | 20 | 0 | 7 | 1 | 0 | train | 1 | 18.74296
OBS0294 | 293 | S013 | Photocatalytic degradation of sulfamethazine in aqueous solution using ZnO with different morphologies.pdf | s13-2 | ZnO-Flower | Sulfamethazine | CC1=CC(=NC(=N1)NS(=O)(=O)C2=CC=C(C=C2)N)C | Cc1cc(C)nc(NS(=O)(=O)c2ccc(N)cc2)n1 | 81.38 | 3.252 | 2.43 | 2000 | 50 | 1 | UV | 300 | 268 | 20 | 10 | 7 | 0.61 | 39 | train | 1 | 18.74296
OBS0295 | 294 | S013 | Photocatalytic degradation of sulfamethazine in aqueous solution using ZnO with different morphologies.pdf | s13-2 | ZnO-Flower | Sulfamethazine | CC1=CC(=NC(=N1)NS(=O)(=O)C2=CC=C(C=C2)N)C | Cc1cc(C)nc(NS(=O)(=O)c2ccc(N)cc2)n1 | 81.38 | 3.252 | 2.43 | 2000 | 50 | 1 | UV | 300 | 268 | 20 | 20 | 7 | 0.45 | 55 | train | 1 | 18.74296
OBS0296 | 295 | S013 | Photocatalytic degradation of sulfamethazine in aqueous solution using ZnO with different morphologies.pdf | s13-2 | ZnO-Flower | Sulfamethazine | CC1=CC(=NC(=N1)NS(=O)(=O)C2=CC=C(C=C2)N)C | Cc1cc(C)nc(NS(=O)(=O)c2ccc(N)cc2)n1 | 81.38 | 3.252 | 2.43 | 2000 | 50 | 1 | UV | 300 | 268 | 20 | 30 | 7 | 0.34 | 66 | held_out_random_test | 1 | 18.74296
OBS0297 | 296 | S013 | Photocatalytic degradation of sulfamethazine in aqueous solution using ZnO with different morphologies.pdf | s13-2 | ZnO-Flower | Sulfamethazine | CC1=CC(=NC(=N1)NS(=O)(=O)C2=CC=C(C=C2)N)C | Cc1cc(C)nc(NS(=O)(=O)c2ccc(N)cc2)n1 | 81.38 | 3.252 | 2.43 | 2000 | 50 | 1 | UV | 300 | 268 | 20 | 40 | 7 | 0.21 | 79 | train | 1 | 18.74296
OBS0298 | 297 | S013 | Photocatalytic degradation of sulfamethazine in aqueous solution using ZnO with different morphologies.pdf | s13-2 | ZnO-Flower | Sulfamethazine | CC1=CC(=NC(=N1)NS(=O)(=O)C2=CC=C(C=C2)N)C | Cc1cc(C)nc(NS(=O)(=O)c2ccc(N)cc2)n1 | 81.38 | 3.252 | 2.43 | 2000 | 50 | 1 | UV | 300 | 268 | 20 | 50 | 7 | 0.13 | 87 | train | 1 | 18.74296
OBS0299 | 298 | S013 | Photocatalytic degradation of sulfamethazine in aqueous solution using ZnO with different morphologies.pdf | s13-2 | ZnO-Flower | Sulfamethazine | CC1=CC(=NC(=N1)NS(=O)(=O)C2=CC=C(C=C2)N)C | Cc1cc(C)nc(NS(=O)(=O)c2ccc(N)cc2)n1 | 81.38 | 3.252 | 2.43 | 2000 | 50 | 1 | UV | 300 | 268 | 20 | 60 | 7 | 0.08 | 92 | train | 1 | 18.74296
OBS0300 | 299 | S013 | Photocatalytic degradation of sulfamethazine in aqueous solution using ZnO with different morphologies.pdf | s13-3 | ZnO-Nanoparticle | Sulfamethazine | CC1=CC(=NC(=N1)NS(=O)(=O)C2=CC=C(C=C2)N)C | Cc1cc(C)nc(NS(=O)(=O)c2ccc(N)cc2)n1 | 81.38 | 3.251 | 5.74 | 2000 | 50 | 1 | UV | 300 | 268 | 20 | 0 | 7 | 1 | 0 | train | 4 | 18.74296
OBS0301 | 300 | S013 | Photocatalytic degradation of sulfamethazine in aqueous solution using ZnO with different morphologies.pdf | s13-3 | ZnO-Nanoparticle | Sulfamethazine | CC1=CC(=NC(=N1)NS(=O)(=O)C2=CC=C(C=C2)N)C | Cc1cc(C)nc(NS(=O)(=O)c2ccc(N)cc2)n1 | 81.38 | 3.251 | 5.74 | 2000 | 50 | 1 | UV | 300 | 268 | 20 | 10 | 7 | 0.67 | 33 | train | 4 | 18.74296
OBS0302 | 301 | S013 | Photocatalytic degradation of sulfamethazine in aqueous solution using ZnO with different morphologies.pdf | s13-3 | ZnO-Nanoparticle | Sulfamethazine | CC1=CC(=NC(=N1)NS(=O)(=O)C2=CC=C(C=C2)N)C | Cc1cc(C)nc(NS(=O)(=O)c2ccc(N)cc2)n1 | 81.38 | 3.251 | 5.74 | 2000 | 50 | 1 | UV | 300 | 268 | 20 | 20 | 7 | 0.46 | 54 | train | 4 | 18.74296
OBS0303 | 302 | S013 | Photocatalytic degradation of sulfamethazine in aqueous solution using ZnO with different morphologies.pdf | s13-3 | ZnO-Nanoparticle | Sulfamethazine | CC1=CC(=NC(=N1)NS(=O)(=O)C2=CC=C(C=C2)N)C | Cc1cc(C)nc(NS(=O)(=O)c2ccc(N)cc2)n1 | 81.38 | 3.251 | 5.74 | 2000 | 50 | 1 | UV | 300 | 268 | 20 | 30 | 7 | 0.36 | 64 | train | 4 | 18.74296
OBS0304 | 303 | S013 | Photocatalytic degradation of sulfamethazine in aqueous solution using ZnO with different morphologies.pdf | s13-3 | ZnO-Nanoparticle | Sulfamethazine | CC1=CC(=NC(=N1)NS(=O)(=O)C2=CC=C(C=C2)N)C | Cc1cc(C)nc(NS(=O)(=O)c2ccc(N)cc2)n1 | 81.38 | 3.251 | 5.74 | 2000 | 50 | 1 | UV | 300 | 268 | 20 | 40 | 7 | 0.24 | 76 | held_out_random_test | 4 | 18.74296
OBS0305 | 304 | S013 | Photocatalytic degradation of sulfamethazine in aqueous solution using ZnO with different morphologies.pdf | s13-3 | ZnO-Nanoparticle | Sulfamethazine | CC1=CC(=NC(=N1)NS(=O)(=O)C2=CC=C(C=C2)N)C | Cc1cc(C)nc(NS(=O)(=O)c2ccc(N)cc2)n1 | 81.38 | 3.251 | 5.74 | 2000 | 50 | 1 | UV | 300 | 268 | 20 | 50 | 7 | 0.16 | 84 | train | 4 | 18.74296
OBS0306 | 305 | S013 | Photocatalytic degradation of sulfamethazine in aqueous solution using ZnO with different morphologies.pdf | s13-3 | ZnO-Nanoparticle | Sulfamethazine | CC1=CC(=NC(=N1)NS(=O)(=O)C2=CC=C(C=C2)N)C | Cc1cc(C)nc(NS(=O)(=O)c2ccc(N)cc2)n1 | 81.38 | 3.251 | 5.74 | 2000 | 50 | 1 | UV | 300 | 268 | 20 | 60 | 7 | 0.12 | 88 | train | 4 | 18.74296

## README
Supplementary Data S1 — Reproducibility package for photocatalytic-degradation modelling
Purpose | This workbook provides the open data and computational metadata requested for full reproducibility of the machine-learning study. | Sheet | Content / reviewer-reproducibility purpose
Primary manuscript use | The sheet 'Table_S1_Curated_Data' can be cited directly as Supplementary Table S1 / Supplementary Data S1. | Table_S1_Curated_Data | Complete 306-row curated dataset with SMILES, references, raw predictors, response, random split, GroupKFold fold, and final selected descriptor.
Dataset size | 306 observations from 13 literature studies, 52 kinetic series, 11 pollutants, 14 catalysts, and 18 catalyst–pollutant combinations. | Full_Descriptor_Matrix | Full row-wise matrix containing lambda_max_nm plus all 217 RDKit 2D descriptors.
Response | c_c0 = residual concentration ratio C_t/C_0. degradation_percent = (1 - c_c0) × 100. | Split_and_Folds | Exact random train/held-out assignments and kinetic-series GroupKFold assignments.
Molecular information | Input SMILES and canonical SMILES are supplied. The full matrix of 217 RDKit 2D descriptors is provided in 'Full_Descriptor_Matrix'. | Pollutant_SMILES | Unique pollutant names, input SMILES, canonical SMILES, lambda_max values, and observation counts.
Pollutant candidate block | Feature selection was performed on lambda_max_nm + 217 RDKit descriptors (218 pollutant-specific candidates before zero-variance filtering). | Study_References | Study identifiers, source reference titles/identifiers, observation counts, catalysts, and pollutants.
Selected molecular descriptor | RDKit_SMR_VSA5 was the single pollutant-specific descriptor retained by the constrained minimal-k procedure. | Data_Dictionary | Definitions, units, and roles of all Table S1 columns.
Random split | 244 training observations and 62 random held-out observations. Exact assignments are provided in 'Split_and_Folds'. | Table_S2_Search_Spaces | Optuna hyperparameter search ranges and values for all five algorithms.
Grouped validation | Fivefold GroupKFold used Kinetic_series_ID as the grouping variable. Exact outer-fold assignments are provided in 'Split_and_Folds'. | Best_Hyperparameters | Final best CV-RMSE and optimized parameter set for ANN, SVR, RF, ET, and XGBoost.
Optuna reproducibility | Search spaces, best hyperparameters, and all 400 optimization trials (80 trials × 5 models) are included. | Optuna_All_Trials | All 400 Optuna trials used in the final optimization.
RDKit version | 2025.09.4; descriptor values were regenerated using the same RDKit descriptor-generation procedure used by the final analysis pipeline. | Minimal_k_Profile | Complete k = 1–10 CV-RMSE profile supporting the final minimal-k decision.
Irradiation-source coding | 0 = Sunlight; 1 = UV; 2 = Visible. | Selection_Stability | Repeated-selection descriptor frequencies and selected-k frequencies.
Stable row identifier | original_index is the zero-based row identifier of the curated dataset; Sample_ID provides a publication-friendly identifier (OBS0001–OBS0306). | Software_Versions | Exact software versions recorded by the final pipeline.
GitHub repository | https://github.com/med-hentabli/photocatalytic-degradation-ml-prediction
Recommended data-availability wording | The curated dataset, pollutant SMILES, full RDKit descriptor matrix, train/test assignments, grouped-validation folds, Optuna search spaces/trials, software versions, and modelling code are publicly available in the accompanying GitHub repository and Supplementary Data S1.

## Full_Descriptor_Matrix
Sample_ID | original_index | Study_ID | Kinetic_series_ID | Catalyst | Pollutant | Input_SMILES | Canonical_SMILES | lambda_max_nm | RDKit_MaxAbsEStateIndex | RDKit_MaxEStateIndex | RDKit_MinAbsEStateIndex | RDKit_MinEStateIndex | RDKit_qed | RDKit_SPS | RDKit_MolWt | RDKit_HeavyAtomMolWt | RDKit_ExactMolWt | RDKit_NumValenceElectrons | RDKit_NumRadicalElectrons | RDKit_MaxPartialCharge | RDKit_MinPartialCharge | RDKit_MaxAbsPartialCharge | RDKit_MinAbsPartialCharge | RDKit_FpDensityMorgan1 | RDKit_FpDensityMorgan2 | RDKit_FpDensityMorgan3 | RDKit_BCUT2D_MWHI | RDKit_BCUT2D_MWLOW | RDKit_BCUT2D_CHGHI | RDKit_BCUT2D_CHGLO | RDKit_BCUT2D_LOGPHI | RDKit_BCUT2D_LOGPLOW | RDKit_BCUT2D_MRHI | RDKit_BCUT2D_MRLOW | RDKit_AvgIpc | RDKit_BalabanJ | RDKit_BertzCT | RDKit_Chi0 | RDKit_Chi0n | RDKit_Chi0v | RDKit_Chi1 | RDKit_Chi1n | RDKit_Chi1v | RDKit_Chi2n | RDKit_Chi2v | RDKit_Chi3n | RDKit_Chi3v | RDKit_Chi4n | RDKit_Chi4v | RDKit_HallKierAlpha | RDKit_Ipc | RDKit_Kappa1 | RDKit_Kappa2 | RDKit_Kappa3 | RDKit_LabuteASA | RDKit_PEOE_VSA1 | RDKit_PEOE_VSA10 | RDKit_PEOE_VSA11 | RDKit_PEOE_VSA12 | RDKit_PEOE_VSA13 | RDKit_PEOE_VSA14 | RDKit_PEOE_VSA2 | RDKit_PEOE_VSA3 | RDKit_PEOE_VSA4 | RDKit_PEOE_VSA5 | RDKit_PEOE_VSA6 | RDKit_PEOE_VSA7 | RDKit_PEOE_VSA8 | RDKit_PEOE_VSA9 | RDKit_SMR_VSA1 | RDKit_SMR_VSA10 | RDKit_SMR_VSA2 | RDKit_SMR_VSA3 | RDKit_SMR_VSA4 | RDKit_SMR_VSA5 | RDKit_SMR_VSA6 | RDKit_SMR_VSA7 | RDKit_SMR_VSA8 | RDKit_SMR_VSA9 | RDKit_SlogP_VSA1 | RDKit_SlogP_VSA10 | RDKit_SlogP_VSA11 | RDKit_SlogP_VSA12 | RDKit_SlogP_VSA2 | RDKit_SlogP_VSA3 | RDKit_SlogP_VSA4 | RDKit_SlogP_VSA5 | RDKit_SlogP_VSA6 | RDKit_SlogP_VSA7 | RDKit_SlogP_VSA8 | RDKit_SlogP_VSA9 | RDKit_TPSA | RDKit_EState_VSA1 | RDKit_EState_VSA10 | RDKit_EState_VSA11 | RDKit_EState_VSA2 | RDKit_EState_VSA3 | RDKit_EState_VSA4 | RDKit_EState_VSA5 | RDKit_EState_VSA6 | RDKit_EState_VSA7 | RDKit_EState_VSA8 | RDKit_EState_VSA9 | RDKit_VSA_EState1 | RDKit_VSA_EState10 | RDKit_VSA_EState2 | RDKit_VSA_EState3 | RDKit_VSA_EState4 | RDKit_VSA_EState5 | RDKit_VSA_EState6 | RDKit_VSA_EState7 | RDKit_VSA_EState8 | RDKit_VSA_EState9 | RDKit_FractionCSP3 | RDKit_HeavyAtomCount | RDKit_NHOHCount | RDKit_NOCount | RDKit_NumAliphaticCarbocycles | RDKit_NumAliphaticHeterocycles | RDKit_NumAliphaticRings | RDKit_NumAmideBonds | RDKit_NumAromaticCarbocycles | RDKit_NumAromaticHeterocycles | RDKit_NumAromaticRings | RDKit_NumAtomStereoCenters | RDKit_NumBridgeheadAtoms | RDKit_NumHAcceptors | RDKit_NumHDonors | RDKit_NumHeteroatoms | RDKit_NumHeterocycles | RDKit_NumRotatableBonds | RDKit_NumSaturatedCarbocycles | RDKit_NumSaturatedHeterocycles | RDKit_NumSaturatedRings | RDKit_NumSpiroAtoms | RDKit_NumUnspecifiedAtomStereoCenters | RDKit_Phi | RDKit_RingCount | RDKit_MolLogP | RDKit_MolMR | RDKit_fr_Al_COO | RDKit_fr_Al_OH | RDKit_fr_Al_OH_noTert | RDKit_fr_ArN | RDKit_fr_Ar_COO | RDKit_fr_Ar_N | RDKit_fr_Ar_NH | RDKit_fr_Ar_OH | RDKit_fr_COO | RDKit_fr_COO2 | RDKit_fr_C_O | RDKit_fr_C_O_noCOO | RDKit_fr_C_S | RDKit_fr_HOCCN | RDKit_fr_Imine | RDKit_fr_NH0 | RDKit_fr_NH1 | RDKit_fr_NH2 | RDKit_fr_N_O | RDKit_fr_Ndealkylation1 | RDKit_fr_Ndealkylation2 | RDKit_fr_Nhpyrrole | RDKit_fr_SH | RDKit_fr_aldehyde | RDKit_fr_alkyl_carbamate | RDKit_fr_alkyl_halide | RDKit_fr_allylic_oxid | RDKit_fr_amide | RDKit_fr_amidine | RDKit_fr_aniline | RDKit_fr_aryl_methyl | RDKit_fr_azide | RDKit_fr_azo | RDKit_fr_barbitur | RDKit_fr_benzene | RDKit_fr_benzodiazepine | RDKit_fr_bicyclic | RDKit_fr_diazo | RDKit_fr_dihydropyridine | RDKit_fr_epoxide | RDKit_fr_ester | RDKit_fr_ether | RDKit_fr_furan | RDKit_fr_guanido | RDKit_fr_halogen | RDKit_fr_hdrzine | RDKit_fr_hdrzone | RDKit_fr_imidazole | RDKit_fr_imide | RDKit_fr_isocyan | RDKit_fr_isothiocyan | RDKit_fr_ketone | RDKit_fr_ketone_Topliss | RDKit_fr_lactam | RDKit_fr_lactone | RDKit_fr_methoxy | RDKit_fr_morpholine | RDKit_fr_nitrile | RDKit_fr_nitro | RDKit_fr_nitro_arom | RDKit_fr_nitro_arom_nonortho | RDKit_fr_nitroso | RDKit_fr_oxazole | RDKit_fr_oxime | RDKit_fr_para_hydroxylation | RDKit_fr_phenol | RDKit_fr_phenol_noOrthoHbond | RDKit_fr_phos_acid | RDKit_fr_phos_ester | RDKit_fr_piperdine | RDKit_fr_piperzine | RDKit_fr_priamide | RDKit_fr_prisulfonamd | RDKit_fr_pyridine | RDKit_fr_quatN | RDKit_fr_sulfide | RDKit_fr_sulfonamd | RDKit_fr_sulfone | RDKit_fr_term_acetylene | RDKit_fr_tetrazole | RDKit_fr_thiazole | RDKit_fr_thiocyan | RDKit_fr_thiophene | RDKit_fr_unbrch_alkane | RDKit_fr_urea
OBS0001 | 0 | S001 | s1-1 | SrMoO4 | Carbendazim | COC(=O)NC1=NC2=CC=CC=C2N1 | COC(=O)Nc1nc2ccccc2[nH]1 | 365 | 10.86468 | 10.86468 | 0.3870833 | -0.537911 | 0.7209846 | 10.07143 | 191.19 | 182.118 | 191.0695 | 72 | 0 | 0.41319 | -0.4525719 | 0.4525719 | 0.41319 | 1.5 | 2.285714 | 3 | 16.53816 | 10.3113 | 2.043922 | -1.964126 | 2.124469 | -2.112841 | 5.85488 | 0.1864622 | 2.590414 | 2.310491 | 430.7799 | 9.966255 | 7.573111 | 7.573111 | 6.792025 | 4.09106 | 4.09106 | 2.719141 | 2.719141 | 1.795235 | 1.795235 | 1.159706 | 1.159706 | -2.04 | 2507.521 | 8.553469 | 3.370673 | 1.516811 | 80.09669 | 9.720841 | 0 | 0 | 5.948339 | 0 | 6.09324 | 5.316789 | 9.778516 | 0 | 0 | 12.13273 | 12.13273 | 0 | 18.1432 | 9.5314 | 23.07498 | 0 | 9.967957 | 0 | 0 | 12.42659 | 24.26547 | 0 | 0 | 5.316789 | 10.74288 | 0 | 0 | 23.17099 | 4.736863 | 0 | 0 | 24.26547 | 0 | 11.0334 | 0 | 67.01 | 6.09324 | 4.794537 | 0 | 0 | 5.948339 | 11.0334 | 7.109798 | 0 | 24.26547 | 20.02161 | 0 | 4.44009 | 0 | 17.93556 | 2.453194 | 1.678524 | 0.3870833 | 7.506563 | -0.537911 | 0 | 1.303559 | 0.1111111 | 14 | 2 | 5 | 0 | 0 | 0 | 1 | 1 | 1 | 2 | 0 | 0 | 3 | 2 | 5 | 1 | 1 | 0 | 0 | 0 | 0 | 0 | 2.059353 | 2 | 1.7412 | 52.1214 | 0 | 0 | 0 | 0 | 0 | 2 | 1 | 0 | 0 | 0 | 1 | 1 | 0 | 0 | 0 | 1 | 2 | 0 | 0 | 0 | 0 | 1 | 0 | 0 | 0 | 0 | 0 | 1 | 0 | 1 | 0 | 0 | 0 | 0 | 1 | 0 | 1 | 0 | 0 | 0 | 0 | 1 | 0 | 0 | 0 | 0 | 0 | 1 | 0 | 0 | 0 | 0 | 0 | 0 | 0 | 1 | 0 | 0 | 0 | 0 | 0 | 0 | 0 | 0 | 2 | 0 | 0 | 0 | 0 | 0 | 0 | 0 | 0 | 0 | 0 | 0 | 0 | 0 | 0 | 0 | 0 | 0 | 0 | 0 | 0
OBS0002 | 1 | S001 | s1-1 | SrMoO4 | Carbendazim | COC(=O)NC1=NC2=CC=CC=C2N1 | COC(=O)Nc1nc2ccccc2[nH]1 | 365 | 10.86468 | 10.86468 | 0.3870833 | -0.537911 | 0.7209846 | 10.07143 | 191.19 | 182.118 | 191.0695 | 72 | 0 | 0.41319 | -0.4525719 | 0.4525719 | 0.41319 | 1.5 | 2.285714 | 3 | 16.53816 | 10.3113 | 2.043922 | -1.964126 | 2.124469 | -2.112841 | 5.85488 | 0.1864622 | 2.590414 | 2.310491 | 430.7799 | 9.966255 | 7.573111 | 7.573111 | 6.792025 | 4.09106 | 4.09106 | 2.719141 | 2.719141 | 1.795235 | 1.795235 | 1.159706 | 1.159706 | -2.04 | 2507.521 | 8.553469 | 3.370673 | 1.516811 | 80.09669 | 9.720841 | 0 | 0 | 5.948339 | 0 | 6.09324 | 5.316789 | 9.778516 | 0 | 0 | 12.13273 | 12.13273 | 0 | 18.1432 | 9.5314 | 23.07498 | 0 | 9.967957 | 0 | 0 | 12.42659 | 24.26547 | 0 | 0 | 5.316789 | 10.74288 | 0 | 0 | 23.17099 | 4.736863 | 0 | 0 | 24.26547 | 0 | 11.0334 | 0 | 67.01 | 6.09324 | 4.794537 | 0 | 0 | 5.948339 | 11.0334 | 7.109798 | 0 | 24.26547 | 20.02161 | 0 | 4.44009 | 0 | 17.93556 | 2.453194 | 1.678524 | 0.3870833 | 7.506563 | -0.537911 | 0 | 1.303559 | 0.1111111 | 14 | 2 | 5 | 0 | 0 | 0 | 1 | 1 | 1 | 2 | 0 | 0 | 3 | 2 | 5 | 1 | 1 | 0 | 0 | 0 | 0 | 0 | 2.059353 | 2 | 1.7412 | 52.1214 | 0 | 0 | 0 | 0 | 0 | 2 | 1 | 0 | 0 | 0 | 1 | 1 | 0 | 0 | 0 | 1 | 2 | 0 | 0 | 0 | 0 | 1 | 0 | 0 | 0 | 0 | 0 | 1 | 0 | 1 | 0 | 0 | 0 | 0 | 1 | 0 | 1 | 0 | 0 | 0 | 0 | 1 | 0 | 0 | 0 | 0 | 0 | 1 | 0 | 0 | 0 | 0 | 0 | 0 | 0 | 1 | 0 | 0 | 0 | 0 | 0 | 0 | 0 | 0 | 2 | 0 | 0 | 0 | 0 | 0 | 0 | 0 | 0 | 0 | 0 | 0 | 0 | 0 | 0 | 0 | 0 | 0 | 0 | 0 | 0
OBS0003 | 2 | S001 | s1-1 | SrMoO4 | Carbendazim | COC(=O)NC1=NC2=CC=CC=C2N1 | COC(=O)Nc1nc2ccccc2[nH]1 | 365 | 10.86468 | 10.86468 | 0.3870833 | -0.537911 | 0.7209846 | 10.07143 | 191.19 | 182.118 | 191.0695 | 72 | 0 | 0.41319 | -0.4525719 | 0.4525719 | 0.41319 | 1.5 | 2.285714 | 3 | 16.53816 | 10.3113 | 2.043922 | -1.964126 | 2.124469 | -2.112841 | 5.85488 | 0.1864622 | 2.590414 | 2.310491 | 430.7799 | 9.966255 | 7.573111 | 7.573111 | 6.792025 | 4.09106 | 4.09106 | 2.719141 | 2.719141 | 1.795235 | 1.795235 | 1.159706 | 1.159706 | -2.04 | 2507.521 | 8.553469 | 3.370673 | 1.516811 | 80.09669 | 9.720841 | 0 | 0 | 5.948339 | 0 | 6.09324 | 5.316789 | 9.778516 | 0 | 0 | 12.13273 | 12.13273 | 0 | 18.1432 | 9.5314 | 23.07498 | 0 | 9.967957 | 0 | 0 | 12.42659 | 24.26547 | 0 | 0 | 5.316789 | 10.74288 | 0 | 0 | 23.17099 | 4.736863 | 0 | 0 | 24.26547 | 0 | 11.0334 | 0 | 67.01 | 6.09324 | 4.794537 | 0 | 0 | 5.948339 | 11.0334 | 7.109798 | 0 | 24.26547 | 20.02161 | 0 | 4.44009 | 0 | 17.93556 | 2.453194 | 1.678524 | 0.3870833 | 7.506563 | -0.537911 | 0 | 1.303559 | 0.1111111 | 14 | 2 | 5 | 0 | 0 | 0 | 1 | 1 | 1 | 2 | 0 | 0 | 3 | 2 | 5 | 1 | 1 | 0 | 0 | 0 | 0 | 0 | 2.059353 | 2 | 1.7412 | 52.1214 | 0 | 0 | 0 | 0 | 0 | 2 | 1 | 0 | 0 | 0 | 1 | 1 | 0 | 0 | 0 | 1 | 2 | 0 | 0 | 0 | 0 | 1 | 0 | 0 | 0 | 0 | 0 | 1 | 0 | 1 | 0 | 0 | 0 | 0 | 1 | 0 | 1 | 0 | 0 | 0 | 0 | 1 | 0 | 0 | 0 | 0 | 0 | 1 | 0 | 0 | 0 | 0 | 0 | 0 | 0 | 1 | 0 | 0 | 0 | 0 | 0 | 0 | 0 | 0 | 2 | 0 | 0 | 0 | 0 | 0 | 0 | 0 | 0 | 0 | 0 | 0 | 0 | 0 | 0 | 0 | 0 | 0 | 0 | 0 | 0
OBS0004 | 3 | S001 | s1-1 | SrMoO4 | Carbendazim | COC(=O)NC1=NC2=CC=CC=C2N1 | COC(=O)Nc1nc2ccccc2[nH]1 | 365 | 10.86468 | 10.86468 | 0.3870833 | -0.537911 | 0.7209846 | 10.07143 | 191.19 | 182.118 | 191.0695 | 72 | 0 | 0.41319 | -0.4525719 | 0.4525719 | 0.41319 | 1.5 | 2.285714 | 3 | 16.53816 | 10.3113 | 2.043922 | -1.964126 | 2.124469 | -2.112841 | 5.85488 | 0.1864622 | 2.590414 | 2.310491 | 430.7799 | 9.966255 | 7.573111 | 7.573111 | 6.792025 | 4.09106 | 4.09106 | 2.719141 | 2.719141 | 1.795235 | 1.795235 | 1.159706 | 1.159706 | -2.04 | 2507.521 | 8.553469 | 3.370673 | 1.516811 | 80.09669 | 9.720841 | 0 | 0 | 5.948339 | 0 | 6.09324 | 5.316789 | 9.778516 | 0 | 0 | 12.13273 | 12.13273 | 0 | 18.1432 | 9.5314 | 23.07498 | 0 | 9.967957 | 0 | 0 | 12.42659 | 24.26547 | 0 | 0 | 5.316789 | 10.74288 | 0 | 0 | 23.17099 | 4.736863 | 0 | 0 | 24.26547 | 0 | 11.0334 | 0 | 67.01 | 6.09324 | 4.794537 | 0 | 0 | 5.948339 | 11.0334 | 7.109798 | 0 | 24.26547 | 20.02161 | 0 | 4.44009 | 0 | 17.93556 | 2.453194 | 1.678524 | 0.3870833 | 7.506563 | -0.537911 | 0 | 1.303559 | 0.1111111 | 14 | 2 | 5 | 0 | 0 | 0 | 1 | 1 | 1 | 2 | 0 | 0 | 3 | 2 | 5 | 1 | 1 | 0 | 0 | 0 | 0 | 0 | 2.059353 | 2 | 1.7412 | 52.1214 | 0 | 0 | 0 | 0 | 0 | 2 | 1 | 0 | 0 | 0 | 1 | 1 | 0 | 0 | 0 | 1 | 2 | 0 | 0 | 0 | 0 | 1 | 0 | 0 | 0 | 0 | 0 | 1 | 0 | 1 | 0 | 0 | 0 | 0 | 1 | 0 | 1 | 0 | 0 | 0 | 0 | 1 | 0 | 0 | 0 | 0 | 0 | 1 | 0 | 0 | 0 | 0 | 0 | 0 | 0 | 1 | 0 | 0 | 0 | 0 | 0 | 0 | 0 | 0 | 2 | 0 | 0 | 0 | 0 | 0 | 0 | 0 | 0 | 0 | 0 | 0 | 0 | 0 | 0 | 0 | 0 | 0 | 0 | 0 | 0
OBS0005 | 4 | S001 | s1-2 | SrMoO4 | Carbendazim | COC(=O)NC1=NC2=CC=CC=C2N1 | COC(=O)Nc1nc2ccccc2[nH]1 | 365 | 10.86468 | 10.86468 | 0.3870833 | -0.537911 | 0.7209846 | 10.07143 | 191.19 | 182.118 | 191.0695 | 72 | 0 | 0.41319 | -0.4525719 | 0.4525719 | 0.41319 | 1.5 | 2.285714 | 3 | 16.53816 | 10.3113 | 2.043922 | -1.964126 | 2.124469 | -2.112841 | 5.85488 | 0.1864622 | 2.590414 | 2.310491 | 430.7799 | 9.966255 | 7.573111 | 7.573111 | 6.792025 | 4.09106 | 4.09106 | 2.719141 | 2.719141 | 1.795235 | 1.795235 | 1.159706 | 1.159706 | -2.04 | 2507.521 | 8.553469 | 3.370673 | 1.516811 | 80.09669 | 9.720841 | 0 | 0 | 5.948339 | 0 | 6.09324 | 5.316789 | 9.778516 | 0 | 0 | 12.13273 | 12.13273 | 0 | 18.1432 | 9.5314 | 23.07498 | 0 | 9.967957 | 0 | 0 | 12.42659 | 24.26547 | 0 | 0 | 5.316789 | 10.74288 | 0 | 0 | 23.17099 | 4.736863 | 0 | 0 | 24.26547 | 0 | 11.0334 | 0 | 67.01 | 6.09324 | 4.794537 | 0 | 0 | 5.948339 | 11.0334 | 7.109798 | 0 | 24.26547 | 20.02161 | 0 | 4.44009 | 0 | 17.93556 | 2.453194 | 1.678524 | 0.3870833 | 7.506563 | -0.537911 | 0 | 1.303559 | 0.1111111 | 14 | 2 | 5 | 0 | 0 | 0 | 1 | 1 | 1 | 2 | 0 | 0 | 3 | 2 | 5 | 1 | 1 | 0 | 0 | 0 | 0 | 0 | 2.059353 | 2 | 1.7412 | 52.1214 | 0 | 0 | 0 | 0 | 0 | 2 | 1 | 0 | 0 | 0 | 1 | 1 | 0 | 0 | 0 | 1 | 2 | 0 | 0 | 0 | 0 | 1 | 0 | 0 | 0 | 0 | 0 | 1 | 0 | 1 | 0 | 0 | 0 | 0 | 1 | 0 | 1 | 0 | 0 | 0 | 0 | 1 | 0 | 0 | 0 | 0 | 0 | 1 | 0 | 0 | 0 | 0 | 0 | 0 | 0 | 1 | 0 | 0 | 0 | 0 | 0 | 0 | 0 | 0 | 2 | 0 | 0 | 0 | 0 | 0 | 0 | 0 | 0 | 0 | 0 | 0 | 0 | 0 | 0 | 0 | 0 | 0 | 0 | 0 | 0
OBS0006 | 5 | S001 | s1-2 | SrMoO4 | Carbendazim | COC(=O)NC1=NC2=CC=CC=C2N1 | COC(=O)Nc1nc2ccccc2[nH]1 | 365 | 10.86468 | 10.86468 | 0.3870833 | -0.537911 | 0.7209846 | 10.07143 | 191.19 | 182.118 | 191.0695 | 72 | 0 | 0.41319 | -0.4525719 | 0.4525719 | 0.41319 | 1.5 | 2.285714 | 3 | 16.53816 | 10.3113 | 2.043922 | -1.964126 | 2.124469 | -2.112841 | 5.85488 | 0.1864622 | 2.590414 | 2.310491 | 430.7799 | 9.966255 | 7.573111 | 7.573111 | 6.792025 | 4.09106 | 4.09106 | 2.719141 | 2.719141 | 1.795235 | 1.795235 | 1.159706 | 1.159706 | -2.04 | 2507.521 | 8.553469 | 3.370673 | 1.516811 | 80.09669 | 9.720841 | 0 | 0 | 5.948339 | 0 | 6.09324 | 5.316789 | 9.778516 | 0 | 0 | 12.13273 | 12.13273 | 0 | 18.1432 | 9.5314 | 23.07498 | 0 | 9.967957 | 0 | 0 | 12.42659 | 24.26547 | 0 | 0 | 5.316789 | 10.74288 | 0 | 0 | 23.17099 | 4.736863 | 0 | 0 | 24.26547 | 0 | 11.0334 | 0 | 67.01 | 6.09324 | 4.794537 | 0 | 0 | 5.948339 | 11.0334 | 7.109798 | 0 | 24.26547 | 20.02161 | 0 | 4.44009 | 0 | 17.93556 | 2.453194 | 1.678524 | 0.3870833 | 7.506563 | -0.537911 | 0 | 1.303559 | 0.1111111 | 14 | 2 | 5 | 0 | 0 | 0 | 1 | 1 | 1 | 2 | 0 | 0 | 3 | 2 | 5 | 1 | 1 | 0 | 0 | 0 | 0 | 0 | 2.059353 | 2 | 1.7412 | 52.1214 | 0 | 0 | 0 | 0 | 0 | 2 | 1 | 0 | 0 | 0 | 1 | 1 | 0 | 0 | 0 | 1 | 2 | 0 | 0 | 0 | 0 | 1 | 0 | 0 | 0 | 0 | 0 | 1 | 0 | 1 | 0 | 0 | 0 | 0 | 1 | 0 | 1 | 0 | 0 | 0 | 0 | 1 | 0 | 0 | 0 | 0 | 0 | 1 | 0 | 0 | 0 | 0 | 0 | 0 | 0 | 1 | 0 | 0 | 0 | 0 | 0 | 0 | 0 | 0 | 2 | 0 | 0 | 0 | 0 | 0 | 0 | 0 | 0 | 0 | 0 | 0 | 0 | 0 | 0 | 0 | 0 | 0 | 0 | 0 | 0
OBS0007 | 6 | S001 | s1-2 | SrMoO4 | Carbendazim | COC(=O)NC1=NC2=CC=CC=C2N1 | COC(=O)Nc1nc2ccccc2[nH]1 | 365 | 10.86468 | 10.86468 | 0.3870833 | -0.537911 | 0.7209846 | 10.07143 | 191.19 | 182.118 | 191.0695 | 72 | 0 | 0.41319 | -0.4525719 | 0.4525719 | 0.41319 | 1.5 | 2.285714 | 3 | 16.53816 | 10.3113 | 2.043922 | -1.964126 | 2.124469 | -2.112841 | 5.85488 | 0.1864622 | 2.590414 | 2.310491 | 430.7799 | 9.966255 | 7.573111 | 7.573111 | 6.792025 | 4.09106 | 4.09106 | 2.719141 | 2.719141 | 1.795235 | 1.795235 | 1.159706 | 1.159706 | -2.04 | 2507.521 | 8.553469 | 3.370673 | 1.516811 | 80.09669 | 9.720841 | 0 | 0 | 5.948339 | 0 | 6.09324 | 5.316789 | 9.778516 | 0 | 0 | 12.13273 | 12.13273 | 0 | 18.1432 | 9.5314 | 23.07498 | 0 | 9.967957 | 0 | 0 | 12.42659 | 24.26547 | 0 | 0 | 5.316789 | 10.74288 | 0 | 0 | 23.17099 | 4.736863 | 0 | 0 | 24.26547 | 0 | 11.0334 | 0 | 67.01 | 6.09324 | 4.794537 | 0 | 0 | 5.948339 | 11.0334 | 7.109798 | 0 | 24.26547 | 20.02161 | 0 | 4.44009 | 0 | 17.93556 | 2.453194 | 1.678524 | 0.3870833 | 7.506563 | -0.537911 | 0 | 1.303559 | 0.1111111 | 14 | 2 | 5 | 0 | 0 | 0 | 1 | 1 | 1 | 2 | 0 | 0 | 3 | 2 | 5 | 1 | 1 | 0 | 0 | 0 | 0 | 0 | 2.059353 | 2 | 1.7412 | 52.1214 | 0 | 0 | 0 | 0 | 0 | 2 | 1 | 0 | 0 | 0 | 1 | 1 | 0 | 0 | 0 | 1 | 2 | 0 | 0 | 0 | 0 | 1 | 0 | 0 | 0 | 0 | 0 | 1 | 0 | 1 | 0 | 0 | 0 | 0 | 1 | 0 | 1 | 0 | 0 | 0 | 0 | 1 | 0 | 0 | 0 | 0 | 0 | 1 | 0 | 0 | 0 | 0 | 0 | 0 | 0 | 1 | 0 | 0 | 0 | 0 | 0 | 0 | 0 | 0 | 2 | 0 | 0 | 0 | 0 | 0 | 0 | 0 | 0 | 0 | 0 | 0 | 0 | 0 | 0 | 0 | 0 | 0 | 0 | 0 | 0
OBS0008 | 7 | S001 | s1-2 | SrMoO4 | Carbendazim | COC(=O)NC1=NC2=CC=CC=C2N1 | COC(=O)Nc1nc2ccccc2[nH]1 | 365 | 10.86468 | 10.86468 | 0.3870833 | -0.537911 | 0.7209846 | 10.07143 | 191.19 | 182.118 | 191.0695 | 72 | 0 | 0.41319 | -0.4525719 | 0.4525719 | 0.41319 | 1.5 | 2.285714 | 3 | 16.53816 | 10.3113 | 2.043922 | -1.964126 | 2.124469 | -2.112841 | 5.85488 | 0.1864622 | 2.590414 | 2.310491 | 430.7799 | 9.966255 | 7.573111 | 7.573111 | 6.792025 | 4.09106 | 4.09106 | 2.719141 | 2.719141 | 1.795235 | 1.795235 | 1.159706 | 1.159706 | -2.04 | 2507.521 | 8.553469 | 3.370673 | 1.516811 | 80.09669 | 9.720841 | 0 | 0 | 5.948339 | 0 | 6.09324 | 5.316789 | 9.778516 | 0 | 0 | 12.13273 | 12.13273 | 0 | 18.1432 | 9.5314 | 23.07498 | 0 | 9.967957 | 0 | 0 | 12.42659 | 24.26547 | 0 | 0 | 5.316789 | 10.74288 | 0 | 0 | 23.17099 | 4.736863 | 0 | 0 | 24.26547 | 0 | 11.0334 | 0 | 67.01 | 6.09324 | 4.794537 | 0 | 0 | 5.948339 | 11.0334 | 7.109798 | 0 | 24.26547 | 20.02161 | 0 | 4.44009 | 0 | 17.93556 | 2.453194 | 1.678524 | 0.3870833 | 7.506563 | -0.537911 | 0 | 1.303559 | 0.1111111 | 14 | 2 | 5 | 0 | 0 | 0 | 1 | 1 | 1 | 2 | 0 | 0 | 3 | 2 | 5 | 1 | 1 | 0 | 0 | 0 | 0 | 0 | 2.059353 | 2 | 1.7412 | 52.1214 | 0 | 0 | 0 | 0 | 0 | 2 | 1 | 0 | 0 | 0 | 1 | 1 | 0 | 0 | 0 | 1 | 2 | 0 | 0 | 0 | 0 | 1 | 0 | 0 | 0 | 0 | 0 | 1 | 0 | 1 | 0 | 0 | 0 | 0 | 1 | 0 | 1 | 0 | 0 | 0 | 0 | 1 | 0 | 0 | 0 | 0 | 0 | 1 | 0 | 0 | 0 | 0 | 0 | 0 | 0 | 1 | 0 | 0 | 0 | 0 | 0 | 0 | 0 | 0 | 2 | 0 | 0 | 0 | 0 | 0 | 0 | 0 | 0 | 0 | 0 | 0 | 0 | 0 | 0 | 0 | 0 | 0 | 0 | 0 | 0
OBS0009 | 8 | S001 | s1-3 | SrMoO4 | Carbendazim | COC(=O)NC1=NC2=CC=CC=C2N1 | COC(=O)Nc1nc2ccccc2[nH]1 | 365 | 10.86468 | 10.86468 | 0.3870833 | -0.537911 | 0.7209846 | 10.07143 | 191.19 | 182.118 | 191.0695 | 72 | 0 | 0.41319 | -0.4525719 | 0.4525719 | 0.41319 | 1.5 | 2.285714 | 3 | 16.53816 | 10.3113 | 2.043922 | -1.964126 | 2.124469 | -2.112841 | 5.85488 | 0.1864622 | 2.590414 | 2.310491 | 430.7799 | 9.966255 | 7.573111 | 7.573111 | 6.792025 | 4.09106 | 4.09106 | 2.719141 | 2.719141 | 1.795235 | 1.795235 | 1.159706 | 1.159706 | -2.04 | 2507.521 | 8.553469 | 3.370673 | 1.516811 | 80.09669 | 9.720841 | 0 | 0 | 5.948339 | 0 | 6.09324 | 5.316789 | 9.778516 | 0 | 0 | 12.13273 | 12.13273 | 0 | 18.1432 | 9.5314 | 23.07498 | 0 | 9.967957 | 0 | 0 | 12.42659 | 24.26547 | 0 | 0 | 5.316789 | 10.74288 | 0 | 0 | 23.17099 | 4.736863 | 0 | 0 | 24.26547 | 0 | 11.0334 | 0 | 67.01 | 6.09324 | 4.794537 | 0 | 0 | 5.948339 | 11.0334 | 7.109798 | 0 | 24.26547 | 20.02161 | 0 | 4.44009 | 0 | 17.93556 | 2.453194 | 1.678524 | 0.3870833 | 7.506563 | -0.537911 | 0 | 1.303559 | 0.1111111 | 14 | 2 | 5 | 0 | 0 | 0 | 1 | 1 | 1 | 2 | 0 | 0 | 3 | 2 | 5 | 1 | 1 | 0 | 0 | 0 | 0 | 0 | 2.059353 | 2 | 1.7412 | 52.1214 | 0 | 0 | 0 | 0 | 0 | 2 | 1 | 0 | 0 | 0 | 1 | 1 | 0 | 0 | 0 | 1 | 2 | 0 | 0 | 0 | 0 | 1 | 0 | 0 | 0 | 0 | 0 | 1 | 0 | 1 | 0 | 0 | 0 | 0 | 1 | 0 | 1 | 0 | 0 | 0 | 0 | 1 | 0 | 0 | 0 | 0 | 0 | 1 | 0 | 0 | 0 | 0 | 0 | 0 | 0 | 1 | 0 | 0 | 0 | 0 | 0 | 0 | 0 | 0 | 2 | 0 | 0 | 0 | 0 | 0 | 0 | 0 | 0 | 0 | 0 | 0 | 0 | 0 | 0 | 0 | 0 | 0 | 0 | 0 | 0
OBS0010 | 9 | S001 | s1-3 | SrMoO4 | Carbendazim | COC(=O)NC1=NC2=CC=CC=C2N1 | COC(=O)Nc1nc2ccccc2[nH]1 | 365 | 10.86468 | 10.86468 | 0.3870833 | -0.537911 | 0.7209846 | 10.07143 | 191.19 | 182.118 | 191.0695 | 72 | 0 | 0.41319 | -0.4525719 | 0.4525719 | 0.41319 | 1.5 | 2.285714 | 3 | 16.53816 | 10.3113 | 2.043922 | -1.964126 | 2.124469 | -2.112841 | 5.85488 | 0.1864622 | 2.590414 | 2.310491 | 430.7799 | 9.966255 | 7.573111 | 7.573111 | 6.792025 | 4.09106 | 4.09106 | 2.719141 | 2.719141 | 1.795235 | 1.795235 | 1.159706 | 1.159706 | -2.04 | 2507.521 | 8.553469 | 3.370673 | 1.516811 | 80.09669 | 9.720841 | 0 | 0 | 5.948339 | 0 | 6.09324 | 5.316789 | 9.778516 | 0 | 0 | 12.13273 | 12.13273 | 0 | 18.1432 | 9.5314 | 23.07498 | 0 | 9.967957 | 0 | 0 | 12.42659 | 24.26547 | 0 | 0 | 5.316789 | 10.74288 | 0 | 0 | 23.17099 | 4.736863 | 0 | 0 | 24.26547 | 0 | 11.0334 | 0 | 67.01 | 6.09324 | 4.794537 | 0 | 0 | 5.948339 | 11.0334 | 7.109798 | 0 | 24.26547 | 20.02161 | 0 | 4.44009 | 0 | 17.93556 | 2.453194 | 1.678524 | 0.3870833 | 7.506563 | -0.537911 | 0 | 1.303559 | 0.1111111 | 14 | 2 | 5 | 0 | 0 | 0 | 1 | 1 | 1 | 2 | 0 | 0 | 3 | 2 | 5 | 1 | 1 | 0 | 0 | 0 | 0 | 0 | 2.059353 | 2 | 1.7412 | 52.1214 | 0 | 0 | 0 | 0 | 0 | 2 | 1 | 0 | 0 | 0 | 1 | 1 | 0 | 0 | 0 | 1 | 2 | 0 | 0 | 0 | 0 | 1 | 0 | 0 | 0 | 0 | 0 | 1 | 0 | 1 | 0 | 0 | 0 | 0 | 1 | 0 | 1 | 0 | 0 | 0 | 0 | 1 | 0 | 0 | 0 | 0 | 0 | 1 | 0 | 0 | 0 | 0 | 0 | 0 | 0 | 1 | 0 | 0 | 0 | 0 | 0 | 0 | 0 | 0 | 2 | 0 | 0 | 0 | 0 | 0 | 0 | 0 | 0 | 0 | 0 | 0 | 0 | 0 | 0 | 0 | 0 | 0 | 0 | 0 | 0
OBS0011 | 10 | S001 | s1-3 | SrMoO4 | Carbendazim | COC(=O)NC1=NC2=CC=CC=C2N1 | COC(=O)Nc1nc2ccccc2[nH]1 | 365 | 10.86468 | 10.86468 | 0.3870833 | -0.537911 | 0.7209846 | 10.07143 | 191.19 | 182.118 | 191.0695 | 72 | 0 | 0.41319 | -0.4525719 | 0.4525719 | 0.41319 | 1.5 | 2.285714 | 3 | 16.53816 | 10.3113 | 2.043922 | -1.964126 | 2.124469 | -2.112841 | 5.85488 | 0.1864622 | 2.590414 | 2.310491 | 430.7799 | 9.966255 | 7.573111 | 7.573111 | 6.792025 | 4.09106 | 4.09106 | 2.719141 | 2.719141 | 1.795235 | 1.795235 | 1.159706 | 1.159706 | -2.04 | 2507.521 | 8.553469 | 3.370673 | 1.516811 | 80.09669 | 9.720841 | 0 | 0 | 5.948339 | 0 | 6.09324 | 5.316789 | 9.778516 | 0 | 0 | 12.13273 | 12.13273 | 0 | 18.1432 | 9.5314 | 23.07498 | 0 | 9.967957 | 0 | 0 | 12.42659 | 24.26547 | 0 | 0 | 5.316789 | 10.74288 | 0 | 0 | 23.17099 | 4.736863 | 0 | 0 | 24.26547 | 0 | 11.0334 | 0 | 67.01 | 6.09324 | 4.794537 | 0 | 0 | 5.948339 | 11.0334 | 7.109798 | 0 | 24.26547 | 20.02161 | 0 | 4.44009 | 0 | 17.93556 | 2.453194 | 1.678524 | 0.3870833 | 7.506563 | -0.537911 | 0 | 1.303559 | 0.1111111 | 14 | 2 | 5 | 0 | 0 | 0 | 1 | 1 | 1 | 2 | 0 | 0 | 3 | 2 | 5 | 1 | 1 | 0 | 0 | 0 | 0 | 0 | 2.059353 | 2 | 1.7412 | 52.1214 | 0 | 0 | 0 | 0 | 0 | 2 | 1 | 0 | 0 | 0 | 1 | 1 | 0 | 0 | 0 | 1 | 2 | 0 | 0 | 0 | 0 | 1 | 0 | 0 | 0 | 0 | 0 | 1 | 0 | 1 | 0 | 0 | 0 | 0 | 1 | 0 | 1 | 0 | 0 | 0 | 0 | 1 | 0 | 0 | 0 | 0 | 0 | 1 | 0 | 0 | 0 | 0 | 0 | 0 | 0 | 1 | 0 | 0 | 0 | 0 | 0 | 0 | 0 | 0 | 2 | 0 | 0 | 0 | 0 | 0 | 0 | 0 | 0 | 0 | 0 | 0 | 0 | 0 | 0 | 0 | 0 | 0 | 0 | 0 | 0
OBS0012 | 11 | S001 | s1-3 | SrMoO4 | Carbendazim | COC(=O)NC1=NC2=CC=CC=C2N1 | COC(=O)Nc1nc2ccccc2[nH]1 | 365 | 10.86468 | 10.86468 | 0.3870833 | -0.537911 | 0.7209846 | 10.07143 | 191.19 | 182.118 | 191.0695 | 72 | 0 | 0.41319 | -0.4525719 | 0.4525719 | 0.41319 | 1.5 | 2.285714 | 3 | 16.53816 | 10.3113 | 2.043922 | -1.964126 | 2.124469 | -2.112841 | 5.85488 | 0.1864622 | 2.590414 | 2.310491 | 430.7799 | 9.966255 | 7.573111 | 7.573111 | 6.792025 | 4.09106 | 4.09106 | 2.719141 | 2.719141 | 1.795235 | 1.795235 | 1.159706 | 1.159706 | -2.04 | 2507.521 | 8.553469 | 3.370673 | 1.516811 | 80.09669 | 9.720841 | 0 | 0 | 5.948339 | 0 | 6.09324 | 5.316789 | 9.778516 | 0 | 0 | 12.13273 | 12.13273 | 0 | 18.1432 | 9.5314 | 23.07498 | 0 | 9.967957 | 0 | 0 | 12.42659 | 24.26547 | 0 | 0 | 5.316789 | 10.74288 | 0 | 0 | 23.17099 | 4.736863 | 0 | 0 | 24.26547 | 0 | 11.0334 | 0 | 67.01 | 6.09324 | 4.794537 | 0 | 0 | 5.948339 | 11.0334 | 7.109798 | 0 | 24.26547 | 20.02161 | 0 | 4.44009 | 0 | 17.93556 | 2.453194 | 1.678524 | 0.3870833 | 7.506563 | -0.537911 | 0 | 1.303559 | 0.1111111 | 14 | 2 | 5 | 0 | 0 | 0 | 1 | 1 | 1 | 2 | 0 | 0 | 3 | 2 | 5 | 1 | 1 | 0 | 0 | 0 | 0 | 0 | 2.059353 | 2 | 1.7412 | 52.1214 | 0 | 0 | 0 | 0 | 0 | 2 | 1 | 0 | 0 | 0 | 1 | 1 | 0 | 0 | 0 | 1 | 2 | 0 | 0 | 0 | 0 | 1 | 0 | 0 | 0 | 0 | 0 | 1 | 0 | 1 | 0 | 0 | 0 | 0 | 1 | 0 | 1 | 0 | 0 | 0 | 0 | 1 | 0 | 0 | 0 | 0 | 0 | 1 | 0 | 0 | 0 | 0 | 0 | 0 | 0 | 1 | 0 | 0 | 0 | 0 | 0 | 0 | 0 | 0 | 2 | 0 | 0 | 0 | 0 | 0 | 0 | 0 | 0 | 0 | 0 | 0 | 0 | 0 | 0 | 0 | 0 | 0 | 0 | 0 | 0
OBS0013 | 12 | S001 | s1-4 | SrMoO4 | Carbendazim | COC(=O)NC1=NC2=CC=CC=C2N1 | COC(=O)Nc1nc2ccccc2[nH]1 | 365 | 10.86468 | 10.86468 | 0.3870833 | -0.537911 | 0.7209846 | 10.07143 | 191.19 | 182.118 | 191.0695 | 72 | 0 | 0.41319 | -0.4525719 | 0.4525719 | 0.41319 | 1.5 | 2.285714 | 3 | 16.53816 | 10.3113 | 2.043922 | -1.964126 | 2.124469 | -2.112841 | 5.85488 | 0.1864622 | 2.590414 | 2.310491 | 430.7799 | 9.966255 | 7.573111 | 7.573111 | 6.792025 | 4.09106 | 4.09106 | 2.719141 | 2.719141 | 1.795235 | 1.795235 | 1.159706 | 1.159706 | -2.04 | 2507.521 | 8.553469 | 3.370673 | 1.516811 | 80.09669 | 9.720841 | 0 | 0 | 5.948339 | 0 | 6.09324 | 5.316789 | 9.778516 | 0 | 0 | 12.13273 | 12.13273 | 0 | 18.1432 | 9.5314 | 23.07498 | 0 | 9.967957 | 0 | 0 | 12.42659 | 24.26547 | 0 | 0 | 5.316789 | 10.74288 | 0 | 0 | 23.17099 | 4.736863 | 0 | 0 | 24.26547 | 0 | 11.0334 | 0 | 67.01 | 6.09324 | 4.794537 | 0 | 0 | 5.948339 | 11.0334 | 7.109798 | 0 | 24.26547 | 20.02161 | 0 | 4.44009 | 0 | 17.93556 | 2.453194 | 1.678524 | 0.3870833 | 7.506563 | -0.537911 | 0 | 1.303559 | 0.1111111 | 14 | 2 | 5 | 0 | 0 | 0 | 1 | 1 | 1 | 2 | 0 | 0 | 3 | 2 | 5 | 1 | 1 | 0 | 0 | 0 | 0 | 0 | 2.059353 | 2 | 1.7412 | 52.1214 | 0 | 0 | 0 | 0 | 0 | 2 | 1 | 0 | 0 | 0 | 1 | 1 | 0 | 0 | 0 | 1 | 2 | 0 | 0 | 0 | 0 | 1 | 0 | 0 | 0 | 0 | 0 | 1 | 0 | 1 | 0 | 0 | 0 | 0 | 1 | 0 | 1 | 0 | 0 | 0 | 0 | 1 | 0 | 0 | 0 | 0 | 0 | 1 | 0 | 0 | 0 | 0 | 0 | 0 | 0 | 1 | 0 | 0 | 0 | 0 | 0 | 0 | 0 | 0 | 2 | 0 | 0 | 0 | 0 | 0 | 0 | 0 | 0 | 0 | 0 | 0 | 0 | 0 | 0 | 0 | 0 | 0 | 0 | 0 | 0
OBS0014 | 13 | S001 | s1-4 | SrMoO4 | Carbendazim | COC(=O)NC1=NC2=CC=CC=C2N1 | COC(=O)Nc1nc2ccccc2[nH]1 | 365 | 10.86468 | 10.86468 | 0.3870833 | -0.537911 | 0.7209846 | 10.07143 | 191.19 | 182.118 | 191.0695 | 72 | 0 | 0.41319 | -0.4525719 | 0.4525719 | 0.41319 | 1.5 | 2.285714 | 3 | 16.53816 | 10.3113 | 2.043922 | -1.964126 | 2.124469 | -2.112841 | 5.85488 | 0.1864622 | 2.590414 | 2.310491 | 430.7799 | 9.966255 | 7.573111 | 7.573111 | 6.792025 | 4.09106 | 4.09106 | 2.719141 | 2.719141 | 1.795235 | 1.795235 | 1.159706 | 1.159706 | -2.04 | 2507.521 | 8.553469 | 3.370673 | 1.516811 | 80.09669 | 9.720841 | 0 | 0 | 5.948339 | 0 | 6.09324 | 5.316789 | 9.778516 | 0 | 0 | 12.13273 | 12.13273 | 0 | 18.1432 | 9.5314 | 23.07498 | 0 | 9.967957 | 0 | 0 | 12.42659 | 24.26547 | 0 | 0 | 5.316789 | 10.74288 | 0 | 0 | 23.17099 | 4.736863 | 0 | 0 | 24.26547 | 0 | 11.0334 | 0 | 67.01 | 6.09324 | 4.794537 | 0 | 0 | 5.948339 | 11.0334 | 7.109798 | 0 | 24.26547 | 20.02161 | 0 | 4.44009 | 0 | 17.93556 | 2.453194 | 1.678524 | 0.3870833 | 7.506563 | -0.537911 | 0 | 1.303559 | 0.1111111 | 14 | 2 | 5 | 0 | 0 | 0 | 1 | 1 | 1 | 2 | 0 | 0 | 3 | 2 | 5 | 1 | 1 | 0 | 0 | 0 | 0 | 0 | 2.059353 | 2 | 1.7412 | 52.1214 | 0 | 0 | 0 | 0 | 0 | 2 | 1 | 0 | 0 | 0 | 1 | 1 | 0 | 0 | 0 | 1 | 2 | 0 | 0 | 0 | 0 | 1 | 0 | 0 | 0 | 0 | 0 | 1 | 0 | 1 | 0 | 0 | 0 | 0 | 1 | 0 | 1 | 0 | 0 | 0 | 0 | 1 | 0 | 0 | 0 | 0 | 0 | 1 | 0 | 0 | 0 | 0 | 0 | 0 | 0 | 1 | 0 | 0 | 0 | 0 | 0 | 0 | 0 | 0 | 2 | 0 | 0 | 0 | 0 | 0 | 0 | 0 | 0 | 0 | 0 | 0 | 0 | 0 | 0 | 0 | 0 | 0 | 0 | 0 | 0
OBS0015 | 14 | S001 | s1-4 | SrMoO4 | Carbendazim | COC(=O)NC1=NC2=CC=CC=C2N1 | COC(=O)Nc1nc2ccccc2[nH]1 | 365 | 10.86468 | 10.86468 | 0.3870833 | -0.537911 | 0.7209846 | 10.07143 | 191.19 | 182.118 | 191.0695 | 72 | 0 | 0.41319 | -0.4525719 | 0.4525719 | 0.41319 | 1.5 | 2.285714 | 3 | 16.53816 | 10.3113 | 2.043922 | -1.964126 | 2.124469 | -2.112841 | 5.85488 | 0.1864622 | 2.590414 | 2.310491 | 430.7799 | 9.966255 | 7.573111 | 7.573111 | 6.792025 | 4.09106 | 4.09106 | 2.719141 | 2.719141 | 1.795235 | 1.795235 | 1.159706 | 1.159706 | -2.04 | 2507.521 | 8.553469 | 3.370673 | 1.516811 | 80.09669 | 9.720841 | 0 | 0 | 5.948339 | 0 | 6.09324 | 5.316789 | 9.778516 | 0 | 0 | 12.13273 | 12.13273 | 0 | 18.1432 | 9.5314 | 23.07498 | 0 | 9.967957 | 0 | 0 | 12.42659 | 24.26547 | 0 | 0 | 5.316789 | 10.74288 | 0 | 0 | 23.17099 | 4.736863 | 0 | 0 | 24.26547 | 0 | 11.0334 | 0 | 67.01 | 6.09324 | 4.794537 | 0 | 0 | 5.948339 | 11.0334 | 7.109798 | 0 | 24.26547 | 20.02161 | 0 | 4.44009 | 0 | 17.93556 | 2.453194 | 1.678524 | 0.3870833 | 7.506563 | -0.537911 | 0 | 1.303559 | 0.1111111 | 14 | 2 | 5 | 0 | 0 | 0 | 1 | 1 | 1 | 2 | 0 | 0 | 3 | 2 | 5 | 1 | 1 | 0 | 0 | 0 | 0 | 0 | 2.059353 | 2 | 1.7412 | 52.1214 | 0 | 0 | 0 | 0 | 0 | 2 | 1 | 0 | 0 | 0 | 1 | 1 | 0 | 0 | 0 | 1 | 2 | 0 | 0 | 0 | 0 | 1 | 0 | 0 | 0 | 0 | 0 | 1 | 0 | 1 | 0 | 0 | 0 | 0 | 1 | 0 | 1 | 0 | 0 | 0 | 0 | 1 | 0 | 0 | 0 | 0 | 0 | 1 | 0 | 0 | 0 | 0 | 0 | 0 | 0 | 1 | 0 | 0 | 0 | 0 | 0 | 0 | 0 | 0 | 2 | 0 | 0 | 0 | 0 | 0 | 0 | 0 | 0 | 0 | 0 | 0 | 0 | 0 | 0 | 0 | 0 | 0 | 0 | 0 | 0
OBS0016 | 15 | S001 | s1-5 | SrMoO4 | Carbendazim | COC(=O)NC1=NC2=CC=CC=C2N1 | COC(=O)Nc1nc2ccccc2[nH]1 | 365 | 10.86468 | 10.86468 | 0.3870833 | -0.537911 | 0.7209846 | 10.07143 | 191.19 | 182.118 | 191.0695 | 72 | 0 | 0.41319 | -0.4525719 | 0.4525719 | 0.41319 | 1.5 | 2.285714 | 3 | 16.53816 | 10.3113 | 2.043922 | -1.964126 | 2.124469 | -2.112841 | 5.85488 | 0.1864622 | 2.590414 | 2.310491 | 430.7799 | 9.966255 | 7.573111 | 7.573111 | 6.792025 | 4.09106 | 4.09106 | 2.719141 | 2.719141 | 1.795235 | 1.795235 | 1.159706 | 1.159706 | -2.04 | 2507.521 | 8.553469 | 3.370673 | 1.516811 | 80.09669 | 9.720841 | 0 | 0 | 5.948339 | 0 | 6.09324 | 5.316789 | 9.778516 | 0 | 0 | 12.13273 | 12.13273 | 0 | 18.1432 | 9.5314 | 23.07498 | 0 | 9.967957 | 0 | 0 | 12.42659 | 24.26547 | 0 | 0 | 5.316789 | 10.74288 | 0 | 0 | 23.17099 | 4.736863 | 0 | 0 | 24.26547 | 0 | 11.0334 | 0 | 67.01 | 6.09324 | 4.794537 | 0 | 0 | 5.948339 | 11.0334 | 7.109798 | 0 | 24.26547 | 20.02161 | 0 | 4.44009 | 0 | 17.93556 | 2.453194 | 1.678524 | 0.3870833 | 7.506563 | -0.537911 | 0 | 1.303559 | 0.1111111 | 14 | 2 | 5 | 0 | 0 | 0 | 1 | 1 | 1 | 2 | 0 | 0 | 3 | 2 | 5 | 1 | 1 | 0 | 0 | 0 | 0 | 0 | 2.059353 | 2 | 1.7412 | 52.1214 | 0 | 0 | 0 | 0 | 0 | 2 | 1 | 0 | 0 | 0 | 1 | 1 | 0 | 0 | 0 | 1 | 2 | 0 | 0 | 0 | 0 | 1 | 0 | 0 | 0 | 0 | 0 | 1 | 0 | 1 | 0 | 0 | 0 | 0 | 1 | 0 | 1 | 0 | 0 | 0 | 0 | 1 | 0 | 0 | 0 | 0 | 0 | 1 | 0 | 0 | 0 | 0 | 0 | 0 | 0 | 1 | 0 | 0 | 0 | 0 | 0 | 0 | 0 | 0 | 2 | 0 | 0 | 0 | 0 | 0 | 0 | 0 | 0 | 0 | 0 | 0 | 0 | 0 | 0 | 0 | 0 | 0 | 0 | 0 | 0
OBS0017 | 16 | S001 | s1-5 | SrMoO4 | Carbendazim | COC(=O)NC1=NC2=CC=CC=C2N1 | COC(=O)Nc1nc2ccccc2[nH]1 | 365 | 10.86468 | 10.86468 | 0.3870833 | -0.537911 | 0.7209846 | 10.07143 | 191.19 | 182.118 | 191.0695 | 72 | 0 | 0.41319 | -0.4525719 | 0.4525719 | 0.41319 | 1.5 | 2.285714 | 3 | 16.53816 | 10.3113 | 2.043922 | -1.964126 | 2.124469 | -2.112841 | 5.85488 | 0.1864622 | 2.590414 | 2.310491 | 430.7799 | 9.966255 | 7.573111 | 7.573111 | 6.792025 | 4.09106 | 4.09106 | 2.719141 | 2.719141 | 1.795235 | 1.795235 | 1.159706 | 1.159706 | -2.04 | 2507.521 | 8.553469 | 3.370673 | 1.516811 | 80.09669 | 9.720841 | 0 | 0 | 5.948339 | 0 | 6.09324 | 5.316789 | 9.778516 | 0 | 0 | 12.13273 | 12.13273 | 0 | 18.1432 | 9.5314 | 23.07498 | 0 | 9.967957 | 0 | 0 | 12.42659 | 24.26547 | 0 | 0 | 5.316789 | 10.74288 | 0 | 0 | 23.17099 | 4.736863 | 0 | 0 | 24.26547 | 0 | 11.0334 | 0 | 67.01 | 6.09324 | 4.794537 | 0 | 0 | 5.948339 | 11.0334 | 7.109798 | 0 | 24.26547 | 20.02161 | 0 | 4.44009 | 0 | 17.93556 | 2.453194 | 1.678524 | 0.3870833 | 7.506563 | -0.537911 | 0 | 1.303559 | 0.1111111 | 14 | 2 | 5 | 0 | 0 | 0 | 1 | 1 | 1 | 2 | 0 | 0 | 3 | 2 | 5 | 1 | 1 | 0 | 0 | 0 | 0 | 0 | 2.059353 | 2 | 1.7412 | 52.1214 | 0 | 0 | 0 | 0 | 0 | 2 | 1 | 0 | 0 | 0 | 1 | 1 | 0 | 0 | 0 | 1 | 2 | 0 | 0 | 0 | 0 | 1 | 0 | 0 | 0 | 0 | 0 | 1 | 0 | 1 | 0 | 0 | 0 | 0 | 1 | 0 | 1 | 0 | 0 | 0 | 0 | 1 | 0 | 0 | 0 | 0 | 0 | 1 | 0 | 0 | 0 | 0 | 0 | 0 | 0 | 1 | 0 | 0 | 0 | 0 | 0 | 0 | 0 | 0 | 2 | 0 | 0 | 0 | 0 | 0 | 0 | 0 | 0 | 0 | 0 | 0 | 0 | 0 | 0 | 0 | 0 | 0 | 0 | 0 | 0
OBS0018 | 17 | S001 | s1-5 | SrMoO4 | Carbendazim | COC(=O)NC1=NC2=CC=CC=C2N1 | COC(=O)Nc1nc2ccccc2[nH]1 | 365 | 10.86468 | 10.86468 | 0.3870833 | -0.537911 | 0.7209846 | 10.07143 | 191.19 | 182.118 | 191.0695 | 72 | 0 | 0.41319 | -0.4525719 | 0.4525719 | 0.41319 | 1.5 | 2.285714 | 3 | 16.53816 | 10.3113 | 2.043922 | -1.964126 | 2.124469 | -2.112841 | 5.85488 | 0.1864622 | 2.590414 | 2.310491 | 430.7799 | 9.966255 | 7.573111 | 7.573111 | 6.792025 | 4.09106 | 4.09106 | 2.719141 | 2.719141 | 1.795235 | 1.795235 | 1.159706 | 1.159706 | -2.04 | 2507.521 | 8.553469 | 3.370673 | 1.516811 | 80.09669 | 9.720841 | 0 | 0 | 5.948339 | 0 | 6.09324 | 5.316789 | 9.778516 | 0 | 0 | 12.13273 | 12.13273 | 0 | 18.1432 | 9.5314 | 23.07498 | 0 | 9.967957 | 0 | 0 | 12.42659 | 24.26547 | 0 | 0 | 5.316789 | 10.74288 | 0 | 0 | 23.17099 | 4.736863 | 0 | 0 | 24.26547 | 0 | 11.0334 | 0 | 67.01 | 6.09324 | 4.794537 | 0 | 0 | 5.948339 | 11.0334 | 7.109798 | 0 | 24.26547 | 20.02161 | 0 | 4.44009 | 0 | 17.93556 | 2.453194 | 1.678524 | 0.3870833 | 7.506563 | -0.537911 | 0 | 1.303559 | 0.1111111 | 14 | 2 | 5 | 0 | 0 | 0 | 1 | 1 | 1 | 2 | 0 | 0 | 3 | 2 | 5 | 1 | 1 | 0 | 0 | 0 | 0 | 0 | 2.059353 | 2 | 1.7412 | 52.1214 | 0 | 0 | 0 | 0 | 0 | 2 | 1 | 0 | 0 | 0 | 1 | 1 | 0 | 0 | 0 | 1 | 2 | 0 | 0 | 0 | 0 | 1 | 0 | 0 | 0 | 0 | 0 | 1 | 0 | 1 | 0 | 0 | 0 | 0 | 1 | 0 | 1 | 0 | 0 | 0 | 0 | 1 | 0 | 0 | 0 | 0 | 0 | 1 | 0 | 0 | 0 | 0 | 0 | 0 | 0 | 1 | 0 | 0 | 0 | 0 | 0 | 0 | 0 | 0 | 2 | 0 | 0 | 0 | 0 | 0 | 0 | 0 | 0 | 0 | 0 | 0 | 0 | 0 | 0 | 0 | 0 | 0 | 0 | 0 | 0
OBS0019 | 18 | S002 | s2-1 | BaWO4 | Ibuprofen | CC(C)CC1=CC=C(C=C1)C(C)C(=O)O | CC(C)Cc1ccc(C(C)C(=O)O)cc1 | 225 | 10.76243 | 10.76243 | 0.4184259 | -0.7716578 | 0.8215995 | 12.8 | 206.285 | 188.141 | 206.1307 | 82 | 0 | 0.3101854 | -0.4807885 | 0.4807885 | 0.3101854 | 1.2 | 1.733333 | 2.133333 | 16.3664 | 9.968472 | 2.12354 | -2.085758 | 2.168894 | -2.0688 | 5.749768 | -0.1378621 | 2.165507 | 2.759037 | 324.8941 | 11.42229 | 9.52667 | 9.52667 | 7.002908 | 5.320301 | 5.320301 | 4.399478 | 4.399478 | 2.494096 | 2.494096 | 1.556377 | 1.556377 | -1.31 | 1862.336 | 11.76305 | 4.96446 | 3.387631 | 90.94175 | 5.106527 | 0 | 0 | 0 | 0 | 5.969305 | 4.794537 | 0 | 0 | 0 | 38.11294 | 30.38937 | 0 | 5.917906 | 9.901065 | 5.969305 | 0 | 0 | 5.917906 | 33.10994 | 0 | 35.39237 | 0 | 0 | 0 | 0 | 0 | 0 | 11.07583 | 11.21536 | 5.917906 | 37.81602 | 24.26547 | 0 | 0 | 0 | 37.3 | 11.88721 | 4.794537 | 0 | 0 | 5.917906 | 11.98427 | 5.563451 | 6.923737 | 24.26547 | 13.84747 | 5.106527 | 0 | 0 | 10.76243 | 8.850157 | 2.140134 | -0.5579104 | 7.871574 | 1.043385 | 6.056901 | 0 | 0.4615385 | 15 | 1 | 2 | 0 | 0 | 0 | 0 | 1 | 0 | 1 | 1 | 0 | 1 | 1 | 2 | 0 | 4 | 0 | 0 | 0 | 0 | 1 | 3.893145 | 1 | 3.0732 | 61.0348 | 1 | 0 | 0 | 0 | 0 | 0 | 0 | 0 | 1 | 1 | 1 | 0 | 0 | 0 | 0 | 0 | 0 | 0 | 0 | 0 | 0 | 0 | 0 | 0 | 0 | 0 | 0 | 0 | 0 | 0 | 0 | 0 | 0 | 0 | 1 | 0 | 0 | 0 | 0 | 0 | 0 | 0 | 0 | 0 | 0 | 0 | 0 | 0 | 0 | 0 | 0 | 0 | 0 | 0 | 0 | 0 | 0 | 0 | 0 | 0 | 0 | 0 | 0 | 0 | 0 | 0 | 0 | 0 | 0 | 0 | 0 | 0 | 0 | 0 | 0 | 0 | 0 | 0 | 0 | 0 | 0 | 0 | 0 | 0 | 0
OBS0020 | 19 | S002 | s2-1 | BaWO4 | Ibuprofen | CC(C)CC1=CC=C(C=C1)C(C)C(=O)O | CC(C)Cc1ccc(C(C)C(=O)O)cc1 | 225 | 10.76243 | 10.76243 | 0.4184259 | -0.7716578 | 0.8215995 | 12.8 | 206.285 | 188.141 | 206.1307 | 82 | 0 | 0.3101854 | -0.4807885 | 0.4807885 | 0.3101854 | 1.2 | 1.733333 | 2.133333 | 16.3664 | 9.968472 | 2.12354 | -2.085758 | 2.168894 | -2.0688 | 5.749768 | -0.1378621 | 2.165507 | 2.759037 | 324.8941 | 11.42229 | 9.52667 | 9.52667 | 7.002908 | 5.320301 | 5.320301 | 4.399478 | 4.399478 | 2.494096 | 2.494096 | 1.556377 | 1.556377 | -1.31 | 1862.336 | 11.76305 | 4.96446 | 3.387631 | 90.94175 | 5.106527 | 0 | 0 | 0 | 0 | 5.969305 | 4.794537 | 0 | 0 | 0 | 38.11294 | 30.38937 | 0 | 5.917906 | 9.901065 | 5.969305 | 0 | 0 | 5.917906 | 33.10994 | 0 | 35.39237 | 0 | 0 | 0 | 0 | 0 | 0 | 11.07583 | 11.21536 | 5.917906 | 37.81602 | 24.26547 | 0 | 0 | 0 | 37.3 | 11.88721 | 4.794537 | 0 | 0 | 5.917906 | 11.98427 | 5.563451 | 6.923737 | 24.26547 | 13.84747 | 5.106527 | 0 | 0 | 10.76243 | 8.850157 | 2.140134 | -0.5579104 | 7.871574 | 1.043385 | 6.056901 | 0 | 0.4615385 | 15 | 1 | 2 | 0 | 0 | 0 | 0 | 1 | 0 | 1 | 1 | 0 | 1 | 1 | 2 | 0 | 4 | 0 | 0 | 0 | 0 | 1 | 3.893145 | 1 | 3.0732 | 61.0348 | 1 | 0 | 0 | 0 | 0 | 0 | 0 | 0 | 1 | 1 | 1 | 0 | 0 | 0 | 0 | 0 | 0 | 0 | 0 | 0 | 0 | 0 | 0 | 0 | 0 | 0 | 0 | 0 | 0 | 0 | 0 | 0 | 0 | 0 | 1 | 0 | 0 | 0 | 0 | 0 | 0 | 0 | 0 | 0 | 0 | 0 | 0 | 0 | 0 | 0 | 0 | 0 | 0 | 0 | 0 | 0 | 0 | 0 | 0 | 0 | 0 | 0 | 0 | 0 | 0 | 0 | 0 | 0 | 0 | 0 | 0 | 0 | 0 | 0 | 0 | 0 | 0 | 0 | 0 | 0 | 0 | 0 | 0 | 0 | 0
OBS0021 | 20 | S002 | s2-1 | BaWO4 | Ibuprofen | CC(C)CC1=CC=C(C=C1)C(C)C(=O)O | CC(C)Cc1ccc(C(C)C(=O)O)cc1 | 225 | 10.76243 | 10.76243 | 0.4184259 | -0.7716578 | 0.8215995 | 12.8 | 206.285 | 188.141 | 206.1307 | 82 | 0 | 0.3101854 | -0.4807885 | 0.4807885 | 0.3101854 | 1.2 | 1.733333 | 2.133333 | 16.3664 | 9.968472 | 2.12354 | -2.085758 | 2.168894 | -2.0688 | 5.749768 | -0.1378621 | 2.165507 | 2.759037 | 324.8941 | 11.42229 | 9.52667 | 9.52667 | 7.002908 | 5.320301 | 5.320301 | 4.399478 | 4.399478 | 2.494096 | 2.494096 | 1.556377 | 1.556377 | -1.31 | 1862.336 | 11.76305 | 4.96446 | 3.387631 | 90.94175 | 5.106527 | 0 | 0 | 0 | 0 | 5.969305 | 4.794537 | 0 | 0 | 0 | 38.11294 | 30.38937 | 0 | 5.917906 | 9.901065 | 5.969305 | 0 | 0 | 5.917906 | 33.10994 | 0 | 35.39237 | 0 | 0 | 0 | 0 | 0 | 0 | 11.07583 | 11.21536 | 5.917906 | 37.81602 | 24.26547 | 0 | 0 | 0 | 37.3 | 11.88721 | 4.794537 | 0 | 0 | 5.917906 | 11.98427 | 5.563451 | 6.923737 | 24.26547 | 13.84747 | 5.106527 | 0 | 0 | 10.76243 | 8.850157 | 2.140134 | -0.5579104 | 7.871574 | 1.043385 | 6.056901 | 0 | 0.4615385 | 15 | 1 | 2 | 0 | 0 | 0 | 0 | 1 | 0 | 1 | 1 | 0 | 1 | 1 | 2 | 0 | 4 | 0 | 0 | 0 | 0 | 1 | 3.893145 | 1 | 3.0732 | 61.0348 | 1 | 0 | 0 | 0 | 0 | 0 | 0 | 0 | 1 | 1 | 1 | 0 | 0 | 0 | 0 | 0 | 0 | 0 | 0 | 0 | 0 | 0 | 0 | 0 | 0 | 0 | 0 | 0 | 0 | 0 | 0 | 0 | 0 | 0 | 1 | 0 | 0 | 0 | 0 | 0 | 0 | 0 | 0 | 0 | 0 | 0 | 0 | 0 | 0 | 0 | 0 | 0 | 0 | 0 | 0 | 0 | 0 | 0 | 0 | 0 | 0 | 0 | 0 | 0 | 0 | 0 | 0 | 0 | 0 | 0 | 0 | 0 | 0 | 0 | 0 | 0 | 0 | 0 | 0 | 0 | 0 | 0 | 0 | 0 | 0
OBS0022 | 21 | S002 | s2-1 | BaWO4 | Ibuprofen | CC(C)CC1=CC=C(C=C1)C(C)C(=O)O | CC(C)Cc1ccc(C(C)C(=O)O)cc1 | 225 | 10.76243 | 10.76243 | 0.4184259 | -0.7716578 | 0.8215995 | 12.8 | 206.285 | 188.141 | 206.1307 | 82 | 0 | 0.3101854 | -0.4807885 | 0.4807885 | 0.3101854 | 1.2 | 1.733333 | 2.133333 | 16.3664 | 9.968472 | 2.12354 | -2.085758 | 2.168894 | -2.0688 | 5.749768 | -0.1378621 | 2.165507 | 2.759037 | 324.8941 | 11.42229 | 9.52667 | 9.52667 | 7.002908 | 5.320301 | 5.320301 | 4.399478 | 4.399478 | 2.494096 | 2.494096 | 1.556377 | 1.556377 | -1.31 | 1862.336 | 11.76305 | 4.96446 | 3.387631 | 90.94175 | 5.106527 | 0 | 0 | 0 | 0 | 5.969305 | 4.794537 | 0 | 0 | 0 | 38.11294 | 30.38937 | 0 | 5.917906 | 9.901065 | 5.969305 | 0 | 0 | 5.917906 | 33.10994 | 0 | 35.39237 | 0 | 0 | 0 | 0 | 0 | 0 | 11.07583 | 11.21536 | 5.917906 | 37.81602 | 24.26547 | 0 | 0 | 0 | 37.3 | 11.88721 | 4.794537 | 0 | 0 | 5.917906 | 11.98427 | 5.563451 | 6.923737 | 24.26547 | 13.84747 | 5.106527 | 0 | 0 | 10.76243 | 8.850157 | 2.140134 | -0.5579104 | 7.871574 | 1.043385 | 6.056901 | 0 | 0.4615385 | 15 | 1 | 2 | 0 | 0 | 0 | 0 | 1 | 0 | 1 | 1 | 0 | 1 | 1 | 2 | 0 | 4 | 0 | 0 | 0 | 0 | 1 | 3.893145 | 1 | 3.0732 | 61.0348 | 1 | 0 | 0 | 0 | 0 | 0 | 0 | 0 | 1 | 1 | 1 | 0 | 0 | 0 | 0 | 0 | 0 | 0 | 0 | 0 | 0 | 0 | 0 | 0 | 0 | 0 | 0 | 0 | 0 | 0 | 0 | 0 | 0 | 0 | 1 | 0 | 0 | 0 | 0 | 0 | 0 | 0 | 0 | 0 | 0 | 0 | 0 | 0 | 0 | 0 | 0 | 0 | 0 | 0 | 0 | 0 | 0 | 0 | 0 | 0 | 0 | 0 | 0 | 0 | 0 | 0 | 0 | 0 | 0 | 0 | 0 | 0 | 0 | 0 | 0 | 0 | 0 | 0 | 0 | 0 | 0 | 0 | 0 | 0 | 0
OBS0023 | 22 | S002 | s2-1 | BaWO4 | Ibuprofen | CC(C)CC1=CC=C(C=C1)C(C)C(=O)O | CC(C)Cc1ccc(C(C)C(=O)O)cc1 | 225 | 10.76243 | 10.76243 | 0.4184259 | -0.7716578 | 0.8215995 | 12.8 | 206.285 | 188.141 | 206.1307 | 82 | 0 | 0.3101854 | -0.4807885 | 0.4807885 | 0.3101854 | 1.2 | 1.733333 | 2.133333 | 16.3664 | 9.968472 | 2.12354 | -2.085758 | 2.168894 | -2.0688 | 5.749768 | -0.1378621 | 2.165507 | 2.759037 | 324.8941 | 11.42229 | 9.52667 | 9.52667 | 7.002908 | 5.320301 | 5.320301 | 4.399478 | 4.399478 | 2.494096 | 2.494096 | 1.556377 | 1.556377 | -1.31 | 1862.336 | 11.76305 | 4.96446 | 3.387631 | 90.94175 | 5.106527 | 0 | 0 | 0 | 0 | 5.969305 | 4.794537 | 0 | 0 | 0 | 38.11294 | 30.38937 | 0 | 5.917906 | 9.901065 | 5.969305 | 0 | 0 | 5.917906 | 33.10994 | 0 | 35.39237 | 0 | 0 | 0 | 0 | 0 | 0 | 11.07583 | 11.21536 | 5.917906 | 37.81602 | 24.26547 | 0 | 0 | 0 | 37.3 | 11.88721 | 4.794537 | 0 | 0 | 5.917906 | 11.98427 | 5.563451 | 6.923737 | 24.26547 | 13.84747 | 5.106527 | 0 | 0 | 10.76243 | 8.850157 | 2.140134 | -0.5579104 | 7.871574 | 1.043385 | 6.056901 | 0 | 0.4615385 | 15 | 1 | 2 | 0 | 0 | 0 | 0 | 1 | 0 | 1 | 1 | 0 | 1 | 1 | 2 | 0 | 4 | 0 | 0 | 0 | 0 | 1 | 3.893145 | 1 | 3.0732 | 61.0348 | 1 | 0 | 0 | 0 | 0 | 0 | 0 | 0 | 1 | 1 | 1 | 0 | 0 | 0 | 0 | 0 | 0 | 0 | 0 | 0 | 0 | 0 | 0 | 0 | 0 | 0 | 0 | 0 | 0 | 0 | 0 | 0 | 0 | 0 | 1 | 0 | 0 | 0 | 0 | 0 | 0 | 0 | 0 | 0 | 0 | 0 | 0 | 0 | 0 | 0 | 0 | 0 | 0 | 0 | 0 | 0 | 0 | 0 | 0 | 0 | 0 | 0 | 0 | 0 | 0 | 0 | 0 | 0 | 0 | 0 | 0 | 0 | 0 | 0 | 0 | 0 | 0 | 0 | 0 | 0 | 0 | 0 | 0 | 0 | 0
OBS0024 | 23 | S002 | s2-1 | BaWO4 | Ibuprofen | CC(C)CC1=CC=C(C=C1)C(C)C(=O)O | CC(C)Cc1ccc(C(C)C(=O)O)cc1 | 225 | 10.76243 | 10.76243 | 0.4184259 | -0.7716578 | 0.8215995 | 12.8 | 206.285 | 188.141 | 206.1307 | 82 | 0 | 0.3101854 | -0.4807885 | 0.4807885 | 0.3101854 | 1.2 | 1.733333 | 2.133333 | 16.3664 | 9.968472 | 2.12354 | -2.085758 | 2.168894 | -2.0688 | 5.749768 | -0.1378621 | 2.165507 | 2.759037 | 324.8941 | 11.42229 | 9.52667 | 9.52667 | 7.002908 | 5.320301 | 5.320301 | 4.399478 | 4.399478 | 2.494096 | 2.494096 | 1.556377 | 1.556377 | -1.31 | 1862.336 | 11.76305 | 4.96446 | 3.387631 | 90.94175 | 5.106527 | 0 | 0 | 0 | 0 | 5.969305 | 4.794537 | 0 | 0 | 0 | 38.11294 | 30.38937 | 0 | 5.917906 | 9.901065 | 5.969305 | 0 | 0 | 5.917906 | 33.10994 | 0 | 35.39237 | 0 | 0 | 0 | 0 | 0 | 0 | 11.07583 | 11.21536 | 5.917906 | 37.81602 | 24.26547 | 0 | 0 | 0 | 37.3 | 11.88721 | 4.794537 | 0 | 0 | 5.917906 | 11.98427 | 5.563451 | 6.923737 | 24.26547 | 13.84747 | 5.106527 | 0 | 0 | 10.76243 | 8.850157 | 2.140134 | -0.5579104 | 7.871574 | 1.043385 | 6.056901 | 0 | 0.4615385 | 15 | 1 | 2 | 0 | 0 | 0 | 0 | 1 | 0 | 1 | 1 | 0 | 1 | 1 | 2 | 0 | 4 | 0 | 0 | 0 | 0 | 1 | 3.893145 | 1 | 3.0732 | 61.0348 | 1 | 0 | 0 | 0 | 0 | 0 | 0 | 0 | 1 | 1 | 1 | 0 | 0 | 0 | 0 | 0 | 0 | 0 | 0 | 0 | 0 | 0 | 0 | 0 | 0 | 0 | 0 | 0 | 0 | 0 | 0 | 0 | 0 | 0 | 1 | 0 | 0 | 0 | 0 | 0 | 0 | 0 | 0 | 0 | 0 | 0 | 0 | 0 | 0 | 0 | 0 | 0 | 0 | 0 | 0 | 0 | 0 | 0 | 0 | 0 | 0 | 0 | 0 | 0 | 0 | 0 | 0 | 0 | 0 | 0 | 0 | 0 | 0 | 0 | 0 | 0 | 0 | 0 | 0 | 0 | 0 | 0 | 0 | 0 | 0
OBS0025 | 24 | S002 | s2-1 | BaWO4 | Ibuprofen | CC(C)CC1=CC=C(C=C1)C(C)C(=O)O | CC(C)Cc1ccc(C(C)C(=O)O)cc1 | 225 | 10.76243 | 10.76243 | 0.4184259 | -0.7716578 | 0.8215995 | 12.8 | 206.285 | 188.141 | 206.1307 | 82 | 0 | 0.3101854 | -0.4807885 | 0.4807885 | 0.3101854 | 1.2 | 1.733333 | 2.133333 | 16.3664 | 9.968472 | 2.12354 | -2.085758 | 2.168894 | -2.0688 | 5.749768 | -0.1378621 | 2.165507 | 2.759037 | 324.8941 | 11.42229 | 9.52667 | 9.52667 | 7.002908 | 5.320301 | 5.320301 | 4.399478 | 4.399478 | 2.494096 | 2.494096 | 1.556377 | 1.556377 | -1.31 | 1862.336 | 11.76305 | 4.96446 | 3.387631 | 90.94175 | 5.106527 | 0 | 0 | 0 | 0 | 5.969305 | 4.794537 | 0 | 0 | 0 | 38.11294 | 30.38937 | 0 | 5.917906 | 9.901065 | 5.969305 | 0 | 0 | 5.917906 | 33.10994 | 0 | 35.39237 | 0 | 0 | 0 | 0 | 0 | 0 | 11.07583 | 11.21536 | 5.917906 | 37.81602 | 24.26547 | 0 | 0 | 0 | 37.3 | 11.88721 | 4.794537 | 0 | 0 | 5.917906 | 11.98427 | 5.563451 | 6.923737 | 24.26547 | 13.84747 | 5.106527 | 0 | 0 | 10.76243 | 8.850157 | 2.140134 | -0.5579104 | 7.871574 | 1.043385 | 6.056901 | 0 | 0.4615385 | 15 | 1 | 2 | 0 | 0 | 0 | 0 | 1 | 0 | 1 | 1 | 0 | 1 | 1 | 2 | 0 | 4 | 0 | 0 | 0 | 0 | 1 | 3.893145 | 1 | 3.0732 | 61.0348 | 1 | 0 | 0 | 0 | 0 | 0 | 0 | 0 | 1 | 1 | 1 | 0 | 0 | 0 | 0 | 0 | 0 | 0 | 0 | 0 | 0 | 0 | 0 | 0 | 0 | 0 | 0 | 0 | 0 | 0 | 0 | 0 | 0 | 0 | 1 | 0 | 0 | 0 | 0 | 0 | 0 | 0 | 0 | 0 | 0 | 0 | 0 | 0 | 0 | 0 | 0 | 0 | 0 | 0 | 0 | 0 | 0 | 0 | 0 | 0 | 0 | 0 | 0 | 0 | 0 | 0 | 0 | 0 | 0 | 0 | 0 | 0 | 0 | 0 | 0 | 0 | 0 | 0 | 0 | 0 | 0 | 0 | 0 | 0 | 0
OBS0026 | 25 | S002 | s2-2 | BaWO4 | Ibuprofen | CC(C)CC1=CC=C(C=C1)C(C)C(=O)O | CC(C)Cc1ccc(C(C)C(=O)O)cc1 | 225 | 10.76243 | 10.76243 | 0.4184259 | -0.7716578 | 0.8215995 | 12.8 | 206.285 | 188.141 | 206.1307 | 82 | 0 | 0.3101854 | -0.4807885 | 0.4807885 | 0.3101854 | 1.2 | 1.733333 | 2.133333 | 16.3664 | 9.968472 | 2.12354 | -2.085758 | 2.168894 | -2.0688 | 5.749768 | -0.1378621 | 2.165507 | 2.759037 | 324.8941 | 11.42229 | 9.52667 | 9.52667 | 7.002908 | 5.320301 | 5.320301 | 4.399478 | 4.399478 | 2.494096 | 2.494096 | 1.556377 | 1.556377 | -1.31 | 1862.336 | 11.76305 | 4.96446 | 3.387631 | 90.94175 | 5.106527 | 0 | 0 | 0 | 0 | 5.969305 | 4.794537 | 0 | 0 | 0 | 38.11294 | 30.38937 | 0 | 5.917906 | 9.901065 | 5.969305 | 0 | 0 | 5.917906 | 33.10994 | 0 | 35.39237 | 0 | 0 | 0 | 0 | 0 | 0 | 11.07583 | 11.21536 | 5.917906 | 37.81602 | 24.26547 | 0 | 0 | 0 | 37.3 | 11.88721 | 4.794537 | 0 | 0 | 5.917906 | 11.98427 | 5.563451 | 6.923737 | 24.26547 | 13.84747 | 5.106527 | 0 | 0 | 10.76243 | 8.850157 | 2.140134 | -0.5579104 | 7.871574 | 1.043385 | 6.056901 | 0 | 0.4615385 | 15 | 1 | 2 | 0 | 0 | 0 | 0 | 1 | 0 | 1 | 1 | 0 | 1 | 1 | 2 | 0 | 4 | 0 | 0 | 0 | 0 | 1 | 3.893145 | 1 | 3.0732 | 61.0348 | 1 | 0 | 0 | 0 | 0 | 0 | 0 | 0 | 1 | 1 | 1 | 0 | 0 | 0 | 0 | 0 | 0 | 0 | 0 | 0 | 0 | 0 | 0 | 0 | 0 | 0 | 0 | 0 | 0 | 0 | 0 | 0 | 0 | 0 | 1 | 0 | 0 | 0 | 0 | 0 | 0 | 0 | 0 | 0 | 0 | 0 | 0 | 0 | 0 | 0 | 0 | 0 | 0 | 0 | 0 | 0 | 0 | 0 | 0 | 0 | 0 | 0 | 0 | 0 | 0 | 0 | 0 | 0 | 0 | 0 | 0 | 0 | 0 | 0 | 0 | 0 | 0 | 0 | 0 | 0 | 0 | 0 | 0 | 0 | 0
OBS0027 | 26 | S002 | s2-2 | BaWO4 | Ibuprofen | CC(C)CC1=CC=C(C=C1)C(C)C(=O)O | CC(C)Cc1ccc(C(C)C(=O)O)cc1 | 225 | 10.76243 | 10.76243 | 0.4184259 | -0.7716578 | 0.8215995 | 12.8 | 206.285 | 188.141 | 206.1307 | 82 | 0 | 0.3101854 | -0.4807885 | 0.4807885 | 0.3101854 | 1.2 | 1.733333 | 2.133333 | 16.3664 | 9.968472 | 2.12354 | -2.085758 | 2.168894 | -2.0688 | 5.749768 | -0.1378621 | 2.165507 | 2.759037 | 324.8941 | 11.42229 | 9.52667 | 9.52667 | 7.002908 | 5.320301 | 5.320301 | 4.399478 | 4.399478 | 2.494096 | 2.494096 | 1.556377 | 1.556377 | -1.31 | 1862.336 | 11.76305 | 4.96446 | 3.387631 | 90.94175 | 5.106527 | 0 | 0 | 0 | 0 | 5.969305 | 4.794537 | 0 | 0 | 0 | 38.11294 | 30.38937 | 0 | 5.917906 | 9.901065 | 5.969305 | 0 | 0 | 5.917906 | 33.10994 | 0 | 35.39237 | 0 | 0 | 0 | 0 | 0 | 0 | 11.07583 | 11.21536 | 5.917906 | 37.81602 | 24.26547 | 0 | 0 | 0 | 37.3 | 11.88721 | 4.794537 | 0 | 0 | 5.917906 | 11.98427 | 5.563451 | 6.923737 | 24.26547 | 13.84747 | 5.106527 | 0 | 0 | 10.76243 | 8.850157 | 2.140134 | -0.5579104 | 7.871574 | 1.043385 | 6.056901 | 0 | 0.4615385 | 15 | 1 | 2 | 0 | 0 | 0 | 0 | 1 | 0 | 1 | 1 | 0 | 1 | 1 | 2 | 0 | 4 | 0 | 0 | 0 | 0 | 1 | 3.893145 | 1 | 3.0732 | 61.0348 | 1 | 0 | 0 | 0 | 0 | 0 | 0 | 0 | 1 | 1 | 1 | 0 | 0 | 0 | 0 | 0 | 0 | 0 | 0 | 0 | 0 | 0 | 0 | 0 | 0 | 0 | 0 | 0 | 0 | 0 | 0 | 0 | 0 | 0 | 1 | 0 | 0 | 0 | 0 | 0 | 0 | 0 | 0 | 0 | 0 | 0 | 0 | 0 | 0 | 0 | 0 | 0 | 0 | 0 | 0 | 0 | 0 | 0 | 0 | 0 | 0 | 0 | 0 | 0 | 0 | 0 | 0 | 0 | 0 | 0 | 0 | 0 | 0 | 0 | 0 | 0 | 0 | 0 | 0 | 0 | 0 | 0 | 0 | 0 | 0
OBS0028 | 27 | S002 | s2-2 | BaWO4 | Ibuprofen | CC(C)CC1=CC=C(C=C1)C(C)C(=O)O | CC(C)Cc1ccc(C(C)C(=O)O)cc1 | 225 | 10.76243 | 10.76243 | 0.4184259 | -0.7716578 | 0.8215995 | 12.8 | 206.285 | 188.141 | 206.1307 | 82 | 0 | 0.3101854 | -0.4807885 | 0.4807885 | 0.3101854 | 1.2 | 1.733333 | 2.133333 | 16.3664 | 9.968472 | 2.12354 | -2.085758 | 2.168894 | -2.0688 | 5.749768 | -0.1378621 | 2.165507 | 2.759037 | 324.8941 | 11.42229 | 9.52667 | 9.52667 | 7.002908 | 5.320301 | 5.320301 | 4.399478 | 4.399478 | 2.494096 | 2.494096 | 1.556377 | 1.556377 | -1.31 | 1862.336 | 11.76305 | 4.96446 | 3.387631 | 90.94175 | 5.106527 | 0 | 0 | 0 | 0 | 5.969305 | 4.794537 | 0 | 0 | 0 | 38.11294 | 30.38937 | 0 | 5.917906 | 9.901065 | 5.969305 | 0 | 0 | 5.917906 | 33.10994 | 0 | 35.39237 | 0 | 0 | 0 | 0 | 0 | 0 | 11.07583 | 11.21536 | 5.917906 | 37.81602 | 24.26547 | 0 | 0 | 0 | 37.3 | 11.88721 | 4.794537 | 0 | 0 | 5.917906 | 11.98427 | 5.563451 | 6.923737 | 24.26547 | 13.84747 | 5.106527 | 0 | 0 | 10.76243 | 8.850157 | 2.140134 | -0.5579104 | 7.871574 | 1.043385 | 6.056901 | 0 | 0.4615385 | 15 | 1 | 2 | 0 | 0 | 0 | 0 | 1 | 0 | 1 | 1 | 0 | 1 | 1 | 2 | 0 | 4 | 0 | 0 | 0 | 0 | 1 | 3.893145 | 1 | 3.0732 | 61.0348 | 1 | 0 | 0 | 0 | 0 | 0 | 0 | 0 | 1 | 1 | 1 | 0 | 0 | 0 | 0 | 0 | 0 | 0 | 0 | 0 | 0 | 0 | 0 | 0 | 0 | 0 | 0 | 0 | 0 | 0 | 0 | 0 | 0 | 0 | 1 | 0 | 0 | 0 | 0 | 0 | 0 | 0 | 0 | 0 | 0 | 0 | 0 | 0 | 0 | 0 | 0 | 0 | 0 | 0 | 0 | 0 | 0 | 0 | 0 | 0 | 0 | 0 | 0 | 0 | 0 | 0 | 0 | 0 | 0 | 0 | 0 | 0 | 0 | 0 | 0 | 0 | 0 | 0 | 0 | 0 | 0 | 0 | 0 | 0 | 0
OBS0029 | 28 | S002 | s2-2 | BaWO4 | Ibuprofen | CC(C)CC1=CC=C(C=C1)C(C)C(=O)O | CC(C)Cc1ccc(C(C)C(=O)O)cc1 | 225 | 10.76243 | 10.76243 | 0.4184259 | -0.7716578 | 0.8215995 | 12.8 | 206.285 | 188.141 | 206.1307 | 82 | 0 | 0.3101854 | -0.4807885 | 0.4807885 | 0.3101854 | 1.2 | 1.733333 | 2.133333 | 16.3664 | 9.968472 | 2.12354 | -2.085758 | 2.168894 | -2.0688 | 5.749768 | -0.1378621 | 2.165507 | 2.759037 | 324.8941 | 11.42229 | 9.52667 | 9.52667 | 7.002908 | 5.320301 | 5.320301 | 4.399478 | 4.399478 | 2.494096 | 2.494096 | 1.556377 | 1.556377 | -1.31 | 1862.336 | 11.76305 | 4.96446 | 3.387631 | 90.94175 | 5.106527 | 0 | 0 | 0 | 0 | 5.969305 | 4.794537 | 0 | 0 | 0 | 38.11294 | 30.38937 | 0 | 5.917906 | 9.901065 | 5.969305 | 0 | 0 | 5.917906 | 33.10994 | 0 | 35.39237 | 0 | 0 | 0 | 0 | 0 | 0 | 11.07583 | 11.21536 | 5.917906 | 37.81602 | 24.26547 | 0 | 0 | 0 | 37.3 | 11.88721 | 4.794537 | 0 | 0 | 5.917906 | 11.98427 | 5.563451 | 6.923737 | 24.26547 | 13.84747 | 5.106527 | 0 | 0 | 10.76243 | 8.850157 | 2.140134 | -0.5579104 | 7.871574 | 1.043385 | 6.056901 | 0 | 0.4615385 | 15 | 1 | 2 | 0 | 0 | 0 | 0 | 1 | 0 | 1 | 1 | 0 | 1 | 1 | 2 | 0 | 4 | 0 | 0 | 0 | 0 | 1 | 3.893145 | 1 | 3.0732 | 61.0348 | 1 | 0 | 0 | 0 | 0 | 0 | 0 | 0 | 1 | 1 | 1 | 0 | 0 | 0 | 0 | 0 | 0 | 0 | 0 | 0 | 0 | 0 | 0 | 0 | 0 | 0 | 0 | 0 | 0 | 0 | 0 | 0 | 0 | 0 | 1 | 0 | 0 | 0 | 0 | 0 | 0 | 0 | 0 | 0 | 0 | 0 | 0 | 0 | 0 | 0 | 0 | 0 | 0 | 0 | 0 | 0 | 0 | 0 | 0 | 0 | 0 | 0 | 0 | 0 | 0 | 0 | 0 | 0 | 0 | 0 | 0 | 0 | 0 | 0 | 0 | 0 | 0 | 0 | 0 | 0 | 0 | 0 | 0 | 0 | 0
OBS0030 | 29 | S002 | s2-2 | BaWO4 | Ibuprofen | CC(C)CC1=CC=C(C=C1)C(C)C(=O)O | CC(C)Cc1ccc(C(C)C(=O)O)cc1 | 225 | 10.76243 | 10.76243 | 0.4184259 | -0.7716578 | 0.8215995 | 12.8 | 206.285 | 188.141 | 206.1307 | 82 | 0 | 0.3101854 | -0.4807885 | 0.4807885 | 0.3101854 | 1.2 | 1.733333 | 2.133333 | 16.3664 | 9.968472 | 2.12354 | -2.085758 | 2.168894 | -2.0688 | 5.749768 | -0.1378621 | 2.165507 | 2.759037 | 324.8941 | 11.42229 | 9.52667 | 9.52667 | 7.002908 | 5.320301 | 5.320301 | 4.399478 | 4.399478 | 2.494096 | 2.494096 | 1.556377 | 1.556377 | -1.31 | 1862.336 | 11.76305 | 4.96446 | 3.387631 | 90.94175 | 5.106527 | 0 | 0 | 0 | 0 | 5.969305 | 4.794537 | 0 | 0 | 0 | 38.11294 | 30.38937 | 0 | 5.917906 | 9.901065 | 5.969305 | 0 | 0 | 5.917906 | 33.10994 | 0 | 35.39237 | 0 | 0 | 0 | 0 | 0 | 0 | 11.07583 | 11.21536 | 5.917906 | 37.81602 | 24.26547 | 0 | 0 | 0 | 37.3 | 11.88721 | 4.794537 | 0 | 0 | 5.917906 | 11.98427 | 5.563451 | 6.923737 | 24.26547 | 13.84747 | 5.106527 | 0 | 0 | 10.76243 | 8.850157 | 2.140134 | -0.5579104 | 7.871574 | 1.043385 | 6.056901 | 0 | 0.4615385 | 15 | 1 | 2 | 0 | 0 | 0 | 0 | 1 | 0 | 1 | 1 | 0 | 1 | 1 | 2 | 0 | 4 | 0 | 0 | 0 | 0 | 1 | 3.893145 | 1 | 3.0732 | 61.0348 | 1 | 0 | 0 | 0 | 0 | 0 | 0 | 0 | 1 | 1 | 1 | 0 | 0 | 0 | 0 | 0 | 0 | 0 | 0 | 0 | 0 | 0 | 0 | 0 | 0 | 0 | 0 | 0 | 0 | 0 | 0 | 0 | 0 | 0 | 1 | 0 | 0 | 0 | 0 | 0 | 0 | 0 | 0 | 0 | 0 | 0 | 0 | 0 | 0 | 0 | 0 | 0 | 0 | 0 | 0 | 0 | 0 | 0 | 0 | 0 | 0 | 0 | 0 | 0 | 0 | 0 | 0 | 0 | 0 | 0 | 0 | 0 | 0 | 0 | 0 | 0 | 0 | 0 | 0 | 0 | 0 | 0 | 0 | 0 | 0
OBS0031 | 30 | S002 | s2-2 | BaWO4 | Ibuprofen | CC(C)CC1=CC=C(C=C1)C(C)C(=O)O | CC(C)Cc1ccc(C(C)C(=O)O)cc1 | 225 | 10.76243 | 10.76243 | 0.4184259 | -0.7716578 | 0.8215995 | 12.8 | 206.285 | 188.141 | 206.1307 | 82 | 0 | 0.3101854 | -0.4807885 | 0.4807885 | 0.3101854 | 1.2 | 1.733333 | 2.133333 | 16.3664 | 9.968472 | 2.12354 | -2.085758 | 2.168894 | -2.0688 | 5.749768 | -0.1378621 | 2.165507 | 2.759037 | 324.8941 | 11.42229 | 9.52667 | 9.52667 | 7.002908 | 5.320301 | 5.320301 | 4.399478 | 4.399478 | 2.494096 | 2.494096 | 1.556377 | 1.556377 | -1.31 | 1862.336 | 11.76305 | 4.96446 | 3.387631 | 90.94175 | 5.106527 | 0 | 0 | 0 | 0 | 5.969305 | 4.794537 | 0 | 0 | 0 | 38.11294 | 30.38937 | 0 | 5.917906 | 9.901065 | 5.969305 | 0 | 0 | 5.917906 | 33.10994 | 0 | 35.39237 | 0 | 0 | 0 | 0 | 0 | 0 | 11.07583 | 11.21536 | 5.917906 | 37.81602 | 24.26547 | 0 | 0 | 0 | 37.3 | 11.88721 | 4.794537 | 0 | 0 | 5.917906 | 11.98427 | 5.563451 | 6.923737 | 24.26547 | 13.84747 | 5.106527 | 0 | 0 | 10.76243 | 8.850157 | 2.140134 | -0.5579104 | 7.871574 | 1.043385 | 6.056901 | 0 | 0.4615385 | 15 | 1 | 2 | 0 | 0 | 0 | 0 | 1 | 0 | 1 | 1 | 0 | 1 | 1 | 2 | 0 | 4 | 0 | 0 | 0 | 0 | 1 | 3.893145 | 1 | 3.0732 | 61.0348 | 1 | 0 | 0 | 0 | 0 | 0 | 0 | 0 | 1 | 1 | 1 | 0 | 0 | 0 | 0 | 0 | 0 | 0 | 0 | 0 | 0 | 0 | 0 | 0 | 0 | 0 | 0 | 0 | 0 | 0 | 0 | 0 | 0 | 0 | 1 | 0 | 0 | 0 | 0 | 0 | 0 | 0 | 0 | 0 | 0 | 0 | 0 | 0 | 0 | 0 | 0 | 0 | 0 | 0 | 0 | 0 | 0 | 0 | 0 | 0 | 0 | 0 | 0 | 0 | 0 | 0 | 0 | 0 | 0 | 0 | 0 | 0 | 0 | 0 | 0 | 0 | 0 | 0 | 0 | 0 | 0 | 0 | 0 | 0 | 0
OBS0032 | 31 | S002 | s2-2 | BaWO4 | Ibuprofen | CC(C)CC1=CC=C(C=C1)C(C)C(=O)O | CC(C)Cc1ccc(C(C)C(=O)O)cc1 | 225 | 10.76243 | 10.76243 | 0.4184259 | -0.7716578 | 0.8215995 | 12.8 | 206.285 | 188.141 | 206.1307 | 82 | 0 | 0.3101854 | -0.4807885 | 0.4807885 | 0.3101854 | 1.2 | 1.733333 | 2.133333 | 16.3664 | 9.968472 | 2.12354 | -2.085758 | 2.168894 | -2.0688 | 5.749768 | -0.1378621 | 2.165507 | 2.759037 | 324.8941 | 11.42229 | 9.52667 | 9.52667 | 7.002908 | 5.320301 | 5.320301 | 4.399478 | 4.399478 | 2.494096 | 2.494096 | 1.556377 | 1.556377 | -1.31 | 1862.336 | 11.76305 | 4.96446 | 3.387631 | 90.94175 | 5.106527 | 0 | 0 | 0 | 0 | 5.969305 | 4.794537 | 0 | 0 | 0 | 38.11294 | 30.38937 | 0 | 5.917906 | 9.901065 | 5.969305 | 0 | 0 | 5.917906 | 33.10994 | 0 | 35.39237 | 0 | 0 | 0 | 0 | 0 | 0 | 11.07583 | 11.21536 | 5.917906 | 37.81602 | 24.26547 | 0 | 0 | 0 | 37.3 | 11.88721 | 4.794537 | 0 | 0 | 5.917906 | 11.98427 | 5.563451 | 6.923737 | 24.26547 | 13.84747 | 5.106527 | 0 | 0 | 10.76243 | 8.850157 | 2.140134 | -0.5579104 | 7.871574 | 1.043385 | 6.056901 | 0 | 0.4615385 | 15 | 1 | 2 | 0 | 0 | 0 | 0 | 1 | 0 | 1 | 1 | 0 | 1 | 1 | 2 | 0 | 4 | 0 | 0 | 0 | 0 | 1 | 3.893145 | 1 | 3.0732 | 61.0348 | 1 | 0 | 0 | 0 | 0 | 0 | 0 | 0 | 1 | 1 | 1 | 0 | 0 | 0 | 0 | 0 | 0 | 0 | 0 | 0 | 0 | 0 | 0 | 0 | 0 | 0 | 0 | 0 | 0 | 0 | 0 | 0 | 0 | 0 | 1 | 0 | 0 | 0 | 0 | 0 | 0 | 0 | 0 | 0 | 0 | 0 | 0 | 0 | 0 | 0 | 0 | 0 | 0 | 0 | 0 | 0 | 0 | 0 | 0 | 0 | 0 | 0 | 0 | 0 | 0 | 0 | 0 | 0 | 0 | 0 | 0 | 0 | 0 | 0 | 0 | 0 | 0 | 0 | 0 | 0 | 0 | 0 | 0 | 0 | 0
OBS0033 | 32 | S002 | s2-3 | BaWO4 | Ibuprofen | CC(C)CC1=CC=C(C=C1)C(C)C(=O)O | CC(C)Cc1ccc(C(C)C(=O)O)cc1 | 225 | 10.76243 | 10.76243 | 0.4184259 | -0.7716578 | 0.8215995 | 12.8 | 206.285 | 188.141 | 206.1307 | 82 | 0 | 0.3101854 | -0.4807885 | 0.4807885 | 0.3101854 | 1.2 | 1.733333 | 2.133333 | 16.3664 | 9.968472 | 2.12354 | -2.085758 | 2.168894 | -2.0688 | 5.749768 | -0.1378621 | 2.165507 | 2.759037 | 324.8941 | 11.42229 | 9.52667 | 9.52667 | 7.002908 | 5.320301 | 5.320301 | 4.399478 | 4.399478 | 2.494096 | 2.494096 | 1.556377 | 1.556377 | -1.31 | 1862.336 | 11.76305 | 4.96446 | 3.387631 | 90.94175 | 5.106527 | 0 | 0 | 0 | 0 | 5.969305 | 4.794537 | 0 | 0 | 0 | 38.11294 | 30.38937 | 0 | 5.917906 | 9.901065 | 5.969305 | 0 | 0 | 5.917906 | 33.10994 | 0 | 35.39237 | 0 | 0 | 0 | 0 | 0 | 0 | 11.07583 | 11.21536 | 5.917906 | 37.81602 | 24.26547 | 0 | 0 | 0 | 37.3 | 11.88721 | 4.794537 | 0 | 0 | 5.917906 | 11.98427 | 5.563451 | 6.923737 | 24.26547 | 13.84747 | 5.106527 | 0 | 0 | 10.76243 | 8.850157 | 2.140134 | -0.5579104 | 7.871574 | 1.043385 | 6.056901 | 0 | 0.4615385 | 15 | 1 | 2 | 0 | 0 | 0 | 0 | 1 | 0 | 1 | 1 | 0 | 1 | 1 | 2 | 0 | 4 | 0 | 0 | 0 | 0 | 1 | 3.893145 | 1 | 3.0732 | 61.0348 | 1 | 0 | 0 | 0 | 0 | 0 | 0 | 0 | 1 | 1 | 1 | 0 | 0 | 0 | 0 | 0 | 0 | 0 | 0 | 0 | 0 | 0 | 0 | 0 | 0 | 0 | 0 | 0 | 0 | 0 | 0 | 0 | 0 | 0 | 1 | 0 | 0 | 0 | 0 | 0 | 0 | 0 | 0 | 0 | 0 | 0 | 0 | 0 | 0 | 0 | 0 | 0 | 0 | 0 | 0 | 0 | 0 | 0 | 0 | 0 | 0 | 0 | 0 | 0 | 0 | 0 | 0 | 0 | 0 | 0 | 0 | 0 | 0 | 0 | 0 | 0 | 0 | 0 | 0 | 0 | 0 | 0 | 0 | 0 | 0
OBS0034 | 33 | S002 | s2-3 | BaWO4 | Ibuprofen | CC(C)CC1=CC=C(C=C1)C(C)C(=O)O | CC(C)Cc1ccc(C(C)C(=O)O)cc1 | 225 | 10.76243 | 10.76243 | 0.4184259 | -0.7716578 | 0.8215995 | 12.8 | 206.285 | 188.141 | 206.1307 | 82 | 0 | 0.3101854 | -0.4807885 | 0.4807885 | 0.3101854 | 1.2 | 1.733333 | 2.133333 | 16.3664 | 9.968472 | 2.12354 | -2.085758 | 2.168894 | -2.0688 | 5.749768 | -0.1378621 | 2.165507 | 2.759037 | 324.8941 | 11.42229 | 9.52667 | 9.52667 | 7.002908 | 5.320301 | 5.320301 | 4.399478 | 4.399478 | 2.494096 | 2.494096 | 1.556377 | 1.556377 | -1.31 | 1862.336 | 11.76305 | 4.96446 | 3.387631 | 90.94175 | 5.106527 | 0 | 0 | 0 | 0 | 5.969305 | 4.794537 | 0 | 0 | 0 | 38.11294 | 30.38937 | 0 | 5.917906 | 9.901065 | 5.969305 | 0 | 0 | 5.917906 | 33.10994 | 0 | 35.39237 | 0 | 0 | 0 | 0 | 0 | 0 | 11.07583 | 11.21536 | 5.917906 | 37.81602 | 24.26547 | 0 | 0 | 0 | 37.3 | 11.88721 | 4.794537 | 0 | 0 | 5.917906 | 11.98427 | 5.563451 | 6.923737 | 24.26547 | 13.84747 | 5.106527 | 0 | 0 | 10.76243 | 8.850157 | 2.140134 | -0.5579104 | 7.871574 | 1.043385 | 6.056901 | 0 | 0.4615385 | 15 | 1 | 2 | 0 | 0 | 0 | 0 | 1 | 0 | 1 | 1 | 0 | 1 | 1 | 2 | 0 | 4 | 0 | 0 | 0 | 0 | 1 | 3.893145 | 1 | 3.0732 | 61.0348 | 1 | 0 | 0 | 0 | 0 | 0 | 0 | 0 | 1 | 1 | 1 | 0 | 0 | 0 | 0 | 0 | 0 | 0 | 0 | 0 | 0 | 0 | 0 | 0 | 0 | 0 | 0 | 0 | 0 | 0 | 0 | 0 | 0 | 0 | 1 | 0 | 0 | 0 | 0 | 0 | 0 | 0 | 0 | 0 | 0 | 0 | 0 | 0 | 0 | 0 | 0 | 0 | 0 | 0 | 0 | 0 | 0 | 0 | 0 | 0 | 0 | 0 | 0 | 0 | 0 | 0 | 0 | 0 | 0 | 0 | 0 | 0 | 0 | 0 | 0 | 0 | 0 | 0 | 0 | 0 | 0 | 0 | 0 | 0 | 0
OBS0035 | 34 | S002 | s2-3 | BaWO4 | Ibuprofen | CC(C)CC1=CC=C(C=C1)C(C)C(=O)O | CC(C)Cc1ccc(C(C)C(=O)O)cc1 | 225 | 10.76243 | 10.76243 | 0.4184259 | -0.7716578 | 0.8215995 | 12.8 | 206.285 | 188.141 | 206.1307 | 82 | 0 | 0.3101854 | -0.4807885 | 0.4807885 | 0.3101854 | 1.2 | 1.733333 | 2.133333 | 16.3664 | 9.968472 | 2.12354 | -2.085758 | 2.168894 | -2.0688 | 5.749768 | -0.1378621 | 2.165507 | 2.759037 | 324.8941 | 11.42229 | 9.52667 | 9.52667 | 7.002908 | 5.320301 | 5.320301 | 4.399478 | 4.399478 | 2.494096 | 2.494096 | 1.556377 | 1.556377 | -1.31 | 1862.336 | 11.76305 | 4.96446 | 3.387631 | 90.94175 | 5.106527 | 0 | 0 | 0 | 0 | 5.969305 | 4.794537 | 0 | 0 | 0 | 38.11294 | 30.38937 | 0 | 5.917906 | 9.901065 | 5.969305 | 0 | 0 | 5.917906 | 33.10994 | 0 | 35.39237 | 0 | 0 | 0 | 0 | 0 | 0 | 11.07583 | 11.21536 | 5.917906 | 37.81602 | 24.26547 | 0 | 0 | 0 | 37.3 | 11.88721 | 4.794537 | 0 | 0 | 5.917906 | 11.98427 | 5.563451 | 6.923737 | 24.26547 | 13.84747 | 5.106527 | 0 | 0 | 10.76243 | 8.850157 | 2.140134 | -0.5579104 | 7.871574 | 1.043385 | 6.056901 | 0 | 0.4615385 | 15 | 1 | 2 | 0 | 0 | 0 | 0 | 1 | 0 | 1 | 1 | 0 | 1 | 1 | 2 | 0 | 4 | 0 | 0 | 0 | 0 | 1 | 3.893145 | 1 | 3.0732 | 61.0348 | 1 | 0 | 0 | 0 | 0 | 0 | 0 | 0 | 1 | 1 | 1 | 0 | 0 | 0 | 0 | 0 | 0 | 0 | 0 | 0 | 0 | 0 | 0 | 0 | 0 | 0 | 0 | 0 | 0 | 0 | 0 | 0 | 0 | 0 | 1 | 0 | 0 | 0 | 0 | 0 | 0 | 0 | 0 | 0 | 0 | 0 | 0 | 0 | 0 | 0 | 0 | 0 | 0 | 0 | 0 | 0 | 0 | 0 | 0 | 0 | 0 | 0 | 0 | 0 | 0 | 0 | 0 | 0 | 0 | 0 | 0 | 0 | 0 | 0 | 0 | 0 | 0 | 0 | 0 | 0 | 0 | 0 | 0 | 0 | 0
OBS0036 | 35 | S002 | s2-3 | BaWO4 | Ibuprofen | CC(C)CC1=CC=C(C=C1)C(C)C(=O)O | CC(C)Cc1ccc(C(C)C(=O)O)cc1 | 225 | 10.76243 | 10.76243 | 0.4184259 | -0.7716578 | 0.8215995 | 12.8 | 206.285 | 188.141 | 206.1307 | 82 | 0 | 0.3101854 | -0.4807885 | 0.4807885 | 0.3101854 | 1.2 | 1.733333 | 2.133333 | 16.3664 | 9.968472 | 2.12354 | -2.085758 | 2.168894 | -2.0688 | 5.749768 | -0.1378621 | 2.165507 | 2.759037 | 324.8941 | 11.42229 | 9.52667 | 9.52667 | 7.002908 | 5.320301 | 5.320301 | 4.399478 | 4.399478 | 2.494096 | 2.494096 | 1.556377 | 1.556377 | -1.31 | 1862.336 | 11.76305 | 4.96446 | 3.387631 | 90.94175 | 5.106527 | 0 | 0 | 0 | 0 | 5.969305 | 4.794537 | 0 | 0 | 0 | 38.11294 | 30.38937 | 0 | 5.917906 | 9.901065 | 5.969305 | 0 | 0 | 5.917906 | 33.10994 | 0 | 35.39237 | 0 | 0 | 0 | 0 | 0 | 0 | 11.07583 | 11.21536 | 5.917906 | 37.81602 | 24.26547 | 0 | 0 | 0 | 37.3 | 11.88721 | 4.794537 | 0 | 0 | 5.917906 | 11.98427 | 5.563451 | 6.923737 | 24.26547 | 13.84747 | 5.106527 | 0 | 0 | 10.76243 | 8.850157 | 2.140134 | -0.5579104 | 7.871574 | 1.043385 | 6.056901 | 0 | 0.4615385 | 15 | 1 | 2 | 0 | 0 | 0 | 0 | 1 | 0 | 1 | 1 | 0 | 1 | 1 | 2 | 0 | 4 | 0 | 0 | 0 | 0 | 1 | 3.893145 | 1 | 3.0732 | 61.0348 | 1 | 0 | 0 | 0 | 0 | 0 | 0 | 0 | 1 | 1 | 1 | 0 | 0 | 0 | 0 | 0 | 0 | 0 | 0 | 0 | 0 | 0 | 0 | 0 | 0 | 0 | 0 | 0 | 0 | 0 | 0 | 0 | 0 | 0 | 1 | 0 | 0 | 0 | 0 | 0 | 0 | 0 | 0 | 0 | 0 | 0 | 0 | 0 | 0 | 0 | 0 | 0 | 0 | 0 | 0 | 0 | 0 | 0 | 0 | 0 | 0 | 0 | 0 | 0 | 0 | 0 | 0 | 0 | 0 | 0 | 0 | 0 | 0 | 0 | 0 | 0 | 0 | 0 | 0 | 0 | 0 | 0 | 0 | 0 | 0
OBS0037 | 36 | S002 | s2-3 | BaWO4 | Ibuprofen | CC(C)CC1=CC=C(C=C1)C(C)C(=O)O | CC(C)Cc1ccc(C(C)C(=O)O)cc1 | 225 | 10.76243 | 10.76243 | 0.4184259 | -0.7716578 | 0.8215995 | 12.8 | 206.285 | 188.141 | 206.1307 | 82 | 0 | 0.3101854 | -0.4807885 | 0.4807885 | 0.3101854 | 1.2 | 1.733333 | 2.133333 | 16.3664 | 9.968472 | 2.12354 | -2.085758 | 2.168894 | -2.0688 | 5.749768 | -0.1378621 | 2.165507 | 2.759037 | 324.8941 | 11.42229 | 9.52667 | 9.52667 | 7.002908 | 5.320301 | 5.320301 | 4.399478 | 4.399478 | 2.494096 | 2.494096 | 1.556377 | 1.556377 | -1.31 | 1862.336 | 11.76305 | 4.96446 | 3.387631 | 90.94175 | 5.106527 | 0 | 0 | 0 | 0 | 5.969305 | 4.794537 | 0 | 0 | 0 | 38.11294 | 30.38937 | 0 | 5.917906 | 9.901065 | 5.969305 | 0 | 0 | 5.917906 | 33.10994 | 0 | 35.39237 | 0 | 0 | 0 | 0 | 0 | 0 | 11.07583 | 11.21536 | 5.917906 | 37.81602 | 24.26547 | 0 | 0 | 0 | 37.3 | 11.88721 | 4.794537 | 0 | 0 | 5.917906 | 11.98427 | 5.563451 | 6.923737 | 24.26547 | 13.84747 | 5.106527 | 0 | 0 | 10.76243 | 8.850157 | 2.140134 | -0.5579104 | 7.871574 | 1.043385 | 6.056901 | 0 | 0.4615385 | 15 | 1 | 2 | 0 | 0 | 0 | 0 | 1 | 0 | 1 | 1 | 0 | 1 | 1 | 2 | 0 | 4 | 0 | 0 | 0 | 0 | 1 | 3.893145 | 1 | 3.0732 | 61.0348 | 1 | 0 | 0 | 0 | 0 | 0 | 0 | 0 | 1 | 1 | 1 | 0 | 0 | 0 | 0 | 0 | 0 | 0 | 0 | 0 | 0 | 0 | 0 | 0 | 0 | 0 | 0 | 0 | 0 | 0 | 0 | 0 | 0 | 0 | 1 | 0 | 0 | 0 | 0 | 0 | 0 | 0 | 0 | 0 | 0 | 0 | 0 | 0 | 0 | 0 | 0 | 0 | 0 | 0 | 0 | 0 | 0 | 0 | 0 | 0 | 0 | 0 | 0 | 0 | 0 | 0 | 0 | 0 | 0 | 0 | 0 | 0 | 0 | 0 | 0 | 0 | 0 | 0 | 0 | 0 | 0 | 0 | 0 | 0 | 0
OBS0038 | 37 | S002 | s2-3 | BaWO4 | Ibuprofen | CC(C)CC1=CC=C(C=C1)C(C)C(=O)O | CC(C)Cc1ccc(C(C)C(=O)O)cc1 | 225 | 10.76243 | 10.76243 | 0.4184259 | -0.7716578 | 0.8215995 | 12.8 | 206.285 | 188.141 | 206.1307 | 82 | 0 | 0.3101854 | -0.4807885 | 0.4807885 | 0.3101854 | 1.2 | 1.733333 | 2.133333 | 16.3664 | 9.968472 | 2.12354 | -2.085758 | 2.168894 | -2.0688 | 5.749768 | -0.1378621 | 2.165507 | 2.759037 | 324.8941 | 11.42229 | 9.52667 | 9.52667 | 7.002908 | 5.320301 | 5.320301 | 4.399478 | 4.399478 | 2.494096 | 2.494096 | 1.556377 | 1.556377 | -1.31 | 1862.336 | 11.76305 | 4.96446 | 3.387631 | 90.94175 | 5.106527 | 0 | 0 | 0 | 0 | 5.969305 | 4.794537 | 0 | 0 | 0 | 38.11294 | 30.38937 | 0 | 5.917906 | 9.901065 | 5.969305 | 0 | 0 | 5.917906 | 33.10994 | 0 | 35.39237 | 0 | 0 | 0 | 0 | 0 | 0 | 11.07583 | 11.21536 | 5.917906 | 37.81602 | 24.26547 | 0 | 0 | 0 | 37.3 | 11.88721 | 4.794537 | 0 | 0 | 5.917906 | 11.98427 | 5.563451 | 6.923737 | 24.26547 | 13.84747 | 5.106527 | 0 | 0 | 10.76243 | 8.850157 | 2.140134 | -0.5579104 | 7.871574 | 1.043385 | 6.056901 | 0 | 0.4615385 | 15 | 1 | 2 | 0 | 0 | 0 | 0 | 1 | 0 | 1 | 1 | 0 | 1 | 1 | 2 | 0 | 4 | 0 | 0 | 0 | 0 | 1 | 3.893145 | 1 | 3.0732 | 61.0348 | 1 | 0 | 0 | 0 | 0 | 0 | 0 | 0 | 1 | 1 | 1 | 0 | 0 | 0 | 0 | 0 | 0 | 0 | 0 | 0 | 0 | 0 | 0 | 0 | 0 | 0 | 0 | 0 | 0 | 0 | 0 | 0 | 0 | 0 | 1 | 0 | 0 | 0 | 0 | 0 | 0 | 0 | 0 | 0 | 0 | 0 | 0 | 0 | 0 | 0 | 0 | 0 | 0 | 0 | 0 | 0 | 0 | 0 | 0 | 0 | 0 | 0 | 0 | 0 | 0 | 0 | 0 | 0 | 0 | 0 | 0 | 0 | 0 | 0 | 0 | 0 | 0 | 0 | 0 | 0 | 0 | 0 | 0 | 0 | 0
OBS0039 | 38 | S002 | s2-3 | BaWO4 | Ibuprofen | CC(C)CC1=CC=C(C=C1)C(C)C(=O)O | CC(C)Cc1ccc(C(C)C(=O)O)cc1 | 225 | 10.76243 | 10.76243 | 0.4184259 | -0.7716578 | 0.8215995 | 12.8 | 206.285 | 188.141 | 206.1307 | 82 | 0 | 0.3101854 | -0.4807885 | 0.4807885 | 0.3101854 | 1.2 | 1.733333 | 2.133333 | 16.3664 | 9.968472 | 2.12354 | -2.085758 | 2.168894 | -2.0688 | 5.749768 | -0.1378621 | 2.165507 | 2.759037 | 324.8941 | 11.42229 | 9.52667 | 9.52667 | 7.002908 | 5.320301 | 5.320301 | 4.399478 | 4.399478 | 2.494096 | 2.494096 | 1.556377 | 1.556377 | -1.31 | 1862.336 | 11.76305 | 4.96446 | 3.387631 | 90.94175 | 5.106527 | 0 | 0 | 0 | 0 | 5.969305 | 4.794537 | 0 | 0 | 0 | 38.11294 | 30.38937 | 0 | 5.917906 | 9.901065 | 5.969305 | 0 | 0 | 5.917906 | 33.10994 | 0 | 35.39237 | 0 | 0 | 0 | 0 | 0 | 0 | 11.07583 | 11.21536 | 5.917906 | 37.81602 | 24.26547 | 0 | 0 | 0 | 37.3 | 11.88721 | 4.794537 | 0 | 0 | 5.917906 | 11.98427 | 5.563451 | 6.923737 | 24.26547 | 13.84747 | 5.106527 | 0 | 0 | 10.76243 | 8.850157 | 2.140134 | -0.5579104 | 7.871574 | 1.043385 | 6.056901 | 0 | 0.4615385 | 15 | 1 | 2 | 0 | 0 | 0 | 0 | 1 | 0 | 1 | 1 | 0 | 1 | 1 | 2 | 0 | 4 | 0 | 0 | 0 | 0 | 1 | 3.893145 | 1 | 3.0732 | 61.0348 | 1 | 0 | 0 | 0 | 0 | 0 | 0 | 0 | 1 | 1 | 1 | 0 | 0 | 0 | 0 | 0 | 0 | 0 | 0 | 0 | 0 | 0 | 0 | 0 | 0 | 0 | 0 | 0 | 0 | 0 | 0 | 0 | 0 | 0 | 1 | 0 | 0 | 0 | 0 | 0 | 0 | 0 | 0 | 0 | 0 | 0 | 0 | 0 | 0 | 0 | 0 | 0 | 0 | 0 | 0 | 0 | 0 | 0 | 0 | 0 | 0 | 0 | 0 | 0 | 0 | 0 | 0 | 0 | 0 | 0 | 0 | 0 | 0 | 0 | 0 | 0 | 0 | 0 | 0 | 0 | 0 | 0 | 0 | 0 | 0
OBS0040 | 39 | S002 | s2-4 | BaWO4 | Ibuprofen | CC(C)CC1=CC=C(C=C1)C(C)C(=O)O | CC(C)Cc1ccc(C(C)C(=O)O)cc1 | 225 | 10.76243 | 10.76243 | 0.4184259 | -0.7716578 | 0.8215995 | 12.8 | 206.285 | 188.141 | 206.1307 | 82 | 0 | 0.3101854 | -0.4807885 | 0.4807885 | 0.3101854 | 1.2 | 1.733333 | 2.133333 | 16.3664 | 9.968472 | 2.12354 | -2.085758 | 2.168894 | -2.0688 | 5.749768 | -0.1378621 | 2.165507 | 2.759037 | 324.8941 | 11.42229 | 9.52667 | 9.52667 | 7.002908 | 5.320301 | 5.320301 | 4.399478 | 4.399478 | 2.494096 | 2.494096 | 1.556377 | 1.556377 | -1.31 | 1862.336 | 11.76305 | 4.96446 | 3.387631 | 90.94175 | 5.106527 | 0 | 0 | 0 | 0 | 5.969305 | 4.794537 | 0 | 0 | 0 | 38.11294 | 30.38937 | 0 | 5.917906 | 9.901065 | 5.969305 | 0 | 0 | 5.917906 | 33.10994 | 0 | 35.39237 | 0 | 0 | 0 | 0 | 0 | 0 | 11.07583 | 11.21536 | 5.917906 | 37.81602 | 24.26547 | 0 | 0 | 0 | 37.3 | 11.88721 | 4.794537 | 0 | 0 | 5.917906 | 11.98427 | 5.563451 | 6.923737 | 24.26547 | 13.84747 | 5.106527 | 0 | 0 | 10.76243 | 8.850157 | 2.140134 | -0.5579104 | 7.871574 | 1.043385 | 6.056901 | 0 | 0.4615385 | 15 | 1 | 2 | 0 | 0 | 0 | 0 | 1 | 0 | 1 | 1 | 0 | 1 | 1 | 2 | 0 | 4 | 0 | 0 | 0 | 0 | 1 | 3.893145 | 1 | 3.0732 | 61.0348 | 1 | 0 | 0 | 0 | 0 | 0 | 0 | 0 | 1 | 1 | 1 | 0 | 0 | 0 | 0 | 0 | 0 | 0 | 0 | 0 | 0 | 0 | 0 | 0 | 0 | 0 | 0 | 0 | 0 | 0 | 0 | 0 | 0 | 0 | 1 | 0 | 0 | 0 | 0 | 0 | 0 | 0 | 0 | 0 | 0 | 0 | 0 | 0 | 0 | 0 | 0 | 0 | 0 | 0 | 0 | 0 | 0 | 0 | 0 | 0 | 0 | 0 | 0 | 0 | 0 | 0 | 0 | 0 | 0 | 0 | 0 | 0 | 0 | 0 | 0 | 0 | 0 | 0 | 0 | 0 | 0 | 0 | 0 | 0 | 0
OBS0041 | 40 | S002 | s2-4 | BaWO4 | Ibuprofen | CC(C)CC1=CC=C(C=C1)C(C)C(=O)O | CC(C)Cc1ccc(C(C)C(=O)O)cc1 | 225 | 10.76243 | 10.76243 | 0.4184259 | -0.7716578 | 0.8215995 | 12.8 | 206.285 | 188.141 | 206.1307 | 82 | 0 | 0.3101854 | -0.4807885 | 0.4807885 | 0.3101854 | 1.2 | 1.733333 | 2.133333 | 16.3664 | 9.968472 | 2.12354 | -2.085758 | 2.168894 | -2.0688 | 5.749768 | -0.1378621 | 2.165507 | 2.759037 | 324.8941 | 11.42229 | 9.52667 | 9.52667 | 7.002908 | 5.320301 | 5.320301 | 4.399478 | 4.399478 | 2.494096 | 2.494096 | 1.556377 | 1.556377 | -1.31 | 1862.336 | 11.76305 | 4.96446 | 3.387631 | 90.94175 | 5.106527 | 0 | 0 | 0 | 0 | 5.969305 | 4.794537 | 0 | 0 | 0 | 38.11294 | 30.38937 | 0 | 5.917906 | 9.901065 | 5.969305 | 0 | 0 | 5.917906 | 33.10994 | 0 | 35.39237 | 0 | 0 | 0 | 0 | 0 | 0 | 11.07583 | 11.21536 | 5.917906 | 37.81602 | 24.26547 | 0 | 0 | 0 | 37.3 | 11.88721 | 4.794537 | 0 | 0 | 5.917906 | 11.98427 | 5.563451 | 6.923737 | 24.26547 | 13.84747 | 5.106527 | 0 | 0 | 10.76243 | 8.850157 | 2.140134 | -0.5579104 | 7.871574 | 1.043385 | 6.056901 | 0 | 0.4615385 | 15 | 1 | 2 | 0 | 0 | 0 | 0 | 1 | 0 | 1 | 1 | 0 | 1 | 1 | 2 | 0 | 4 | 0 | 0 | 0 | 0 | 1 | 3.893145 | 1 | 3.0732 | 61.0348 | 1 | 0 | 0 | 0 | 0 | 0 | 0 | 0 | 1 | 1 | 1 | 0 | 0 | 0 | 0 | 0 | 0 | 0 | 0 | 0 | 0 | 0 | 0 | 0 | 0 | 0 | 0 | 0 | 0 | 0 | 0 | 0 | 0 | 0 | 1 | 0 | 0 | 0 | 0 | 0 | 0 | 0 | 0 | 0 | 0 | 0 | 0 | 0 | 0 | 0 | 0 | 0 | 0 | 0 | 0 | 0 | 0 | 0 | 0 | 0 | 0 | 0 | 0 | 0 | 0 | 0 | 0 | 0 | 0 | 0 | 0 | 0 | 0 | 0 | 0 | 0 | 0 | 0 | 0 | 0 | 0 | 0 | 0 | 0 | 0
OBS0042 | 41 | S002 | s2-4 | BaWO4 | Ibuprofen | CC(C)CC1=CC=C(C=C1)C(C)C(=O)O | CC(C)Cc1ccc(C(C)C(=O)O)cc1 | 225 | 10.76243 | 10.76243 | 0.4184259 | -0.7716578 | 0.8215995 | 12.8 | 206.285 | 188.141 | 206.1307 | 82 | 0 | 0.3101854 | -0.4807885 | 0.4807885 | 0.3101854 | 1.2 | 1.733333 | 2.133333 | 16.3664 | 9.968472 | 2.12354 | -2.085758 | 2.168894 | -2.0688 | 5.749768 | -0.1378621 | 2.165507 | 2.759037 | 324.8941 | 11.42229 | 9.52667 | 9.52667 | 7.002908 | 5.320301 | 5.320301 | 4.399478 | 4.399478 | 2.494096 | 2.494096 | 1.556377 | 1.556377 | -1.31 | 1862.336 | 11.76305 | 4.96446 | 3.387631 | 90.94175 | 5.106527 | 0 | 0 | 0 | 0 | 5.969305 | 4.794537 | 0 | 0 | 0 | 38.11294 | 30.38937 | 0 | 5.917906 | 9.901065 | 5.969305 | 0 | 0 | 5.917906 | 33.10994 | 0 | 35.39237 | 0 | 0 | 0 | 0 | 0 | 0 | 11.07583 | 11.21536 | 5.917906 | 37.81602 | 24.26547 | 0 | 0 | 0 | 37.3 | 11.88721 | 4.794537 | 0 | 0 | 5.917906 | 11.98427 | 5.563451 | 6.923737 | 24.26547 | 13.84747 | 5.106527 | 0 | 0 | 10.76243 | 8.850157 | 2.140134 | -0.5579104 | 7.871574 | 1.043385 | 6.056901 | 0 | 0.4615385 | 15 | 1 | 2 | 0 | 0 | 0 | 0 | 1 | 0 | 1 | 1 | 0 | 1 | 1 | 2 | 0 | 4 | 0 | 0 | 0 | 0 | 1 | 3.893145 | 1 | 3.0732 | 61.0348 | 1 | 0 | 0 | 0 | 0 | 0 | 0 | 0 | 1 | 1 | 1 | 0 | 0 | 0 | 0 | 0 | 0 | 0 | 0 | 0 | 0 | 0 | 0 | 0 | 0 | 0 | 0 | 0 | 0 | 0 | 0 | 0 | 0 | 0 | 1 | 0 | 0 | 0 | 0 | 0 | 0 | 0 | 0 | 0 | 0 | 0 | 0 | 0 | 0 | 0 | 0 | 0 | 0 | 0 | 0 | 0 | 0 | 0 | 0 | 0 | 0 | 0 | 0 | 0 | 0 | 0 | 0 | 0 | 0 | 0 | 0 | 0 | 0 | 0 | 0 | 0 | 0 | 0 | 0 | 0 | 0 | 0 | 0 | 0 | 0
OBS0043 | 42 | S002 | s2-4 | BaWO4 | Ibuprofen | CC(C)CC1=CC=C(C=C1)C(C)C(=O)O | CC(C)Cc1ccc(C(C)C(=O)O)cc1 | 225 | 10.76243 | 10.76243 | 0.4184259 | -0.7716578 | 0.8215995 | 12.8 | 206.285 | 188.141 | 206.1307 | 82 | 0 | 0.3101854 | -0.4807885 | 0.4807885 | 0.3101854 | 1.2 | 1.733333 | 2.133333 | 16.3664 | 9.968472 | 2.12354 | -2.085758 | 2.168894 | -2.0688 | 5.749768 | -0.1378621 | 2.165507 | 2.759037 | 324.8941 | 11.42229 | 9.52667 | 9.52667 | 7.002908 | 5.320301 | 5.320301 | 4.399478 | 4.399478 | 2.494096 | 2.494096 | 1.556377 | 1.556377 | -1.31 | 1862.336 | 11.76305 | 4.96446 | 3.387631 | 90.94175 | 5.106527 | 0 | 0 | 0 | 0 | 5.969305 | 4.794537 | 0 | 0 | 0 | 38.11294 | 30.38937 | 0 | 5.917906 | 9.901065 | 5.969305 | 0 | 0 | 5.917906 | 33.10994 | 0 | 35.39237 | 0 | 0 | 0 | 0 | 0 | 0 | 11.07583 | 11.21536 | 5.917906 | 37.81602 | 24.26547 | 0 | 0 | 0 | 37.3 | 11.88721 | 4.794537 | 0 | 0 | 5.917906 | 11.98427 | 5.563451 | 6.923737 | 24.26547 | 13.84747 | 5.106527 | 0 | 0 | 10.76243 | 8.850157 | 2.140134 | -0.5579104 | 7.871574 | 1.043385 | 6.056901 | 0 | 0.4615385 | 15 | 1 | 2 | 0 | 0 | 0 | 0 | 1 | 0 | 1 | 1 | 0 | 1 | 1 | 2 | 0 | 4 | 0 | 0 | 0 | 0 | 1 | 3.893145 | 1 | 3.0732 | 61.0348 | 1 | 0 | 0 | 0 | 0 | 0 | 0 | 0 | 1 | 1 | 1 | 0 | 0 | 0 | 0 | 0 | 0 | 0 | 0 | 0 | 0 | 0 | 0 | 0 | 0 | 0 | 0 | 0 | 0 | 0 | 0 | 0 | 0 | 0 | 1 | 0 | 0 | 0 | 0 | 0 | 0 | 0 | 0 | 0 | 0 | 0 | 0 | 0 | 0 | 0 | 0 | 0 | 0 | 0 | 0 | 0 | 0 | 0 | 0 | 0 | 0 | 0 | 0 | 0 | 0 | 0 | 0 | 0 | 0 | 0 | 0 | 0 | 0 | 0 | 0 | 0 | 0 | 0 | 0 | 0 | 0 | 0 | 0 | 0 | 0
OBS0044 | 43 | S002 | s2-4 | BaWO4 | Ibuprofen | CC(C)CC1=CC=C(C=C1)C(C)C(=O)O | CC(C)Cc1ccc(C(C)C(=O)O)cc1 | 225 | 10.76243 | 10.76243 | 0.4184259 | -0.7716578 | 0.8215995 | 12.8 | 206.285 | 188.141 | 206.1307 | 82 | 0 | 0.3101854 | -0.4807885 | 0.4807885 | 0.3101854 | 1.2 | 1.733333 | 2.133333 | 16.3664 | 9.968472 | 2.12354 | -2.085758 | 2.168894 | -2.0688 | 5.749768 | -0.1378621 | 2.165507 | 2.759037 | 324.8941 | 11.42229 | 9.52667 | 9.52667 | 7.002908 | 5.320301 | 5.320301 | 4.399478 | 4.399478 | 2.494096 | 2.494096 | 1.556377 | 1.556377 | -1.31 | 1862.336 | 11.76305 | 4.96446 | 3.387631 | 90.94175 | 5.106527 | 0 | 0 | 0 | 0 | 5.969305 | 4.794537 | 0 | 0 | 0 | 38.11294 | 30.38937 | 0 | 5.917906 | 9.901065 | 5.969305 | 0 | 0 | 5.917906 | 33.10994 | 0 | 35.39237 | 0 | 0 | 0 | 0 | 0 | 0 | 11.07583 | 11.21536 | 5.917906 | 37.81602 | 24.26547 | 0 | 0 | 0 | 37.3 | 11.88721 | 4.794537 | 0 | 0 | 5.917906 | 11.98427 | 5.563451 | 6.923737 | 24.26547 | 13.84747 | 5.106527 | 0 | 0 | 10.76243 | 8.850157 | 2.140134 | -0.5579104 | 7.871574 | 1.043385 | 6.056901 | 0 | 0.4615385 | 15 | 1 | 2 | 0 | 0 | 0 | 0 | 1 | 0 | 1 | 1 | 0 | 1 | 1 | 2 | 0 | 4 | 0 | 0 | 0 | 0 | 1 | 3.893145 | 1 | 3.0732 | 61.0348 | 1 | 0 | 0 | 0 | 0 | 0 | 0 | 0 | 1 | 1 | 1 | 0 | 0 | 0 | 0 | 0 | 0 | 0 | 0 | 0 | 0 | 0 | 0 | 0 | 0 | 0 | 0 | 0 | 0 | 0 | 0 | 0 | 0 | 0 | 1 | 0 | 0 | 0 | 0 | 0 | 0 | 0 | 0 | 0 | 0 | 0 | 0 | 0 | 0 | 0 | 0 | 0 | 0 | 0 | 0 | 0 | 0 | 0 | 0 | 0 | 0 | 0 | 0 | 0 | 0 | 0 | 0 | 0 | 0 | 0 | 0 | 0 | 0 | 0 | 0 | 0 | 0 | 0 | 0 | 0 | 0 | 0 | 0 | 0 | 0
OBS0045 | 44 | S002 | s2-4 | BaWO4 | Ibuprofen | CC(C)CC1=CC=C(C=C1)C(C)C(=O)O | CC(C)Cc1ccc(C(C)C(=O)O)cc1 | 225 | 10.76243 | 10.76243 | 0.4184259 | -0.7716578 | 0.8215995 | 12.8 | 206.285 | 188.141 | 206.1307 | 82 | 0 | 0.3101854 | -0.4807885 | 0.4807885 | 0.3101854 | 1.2 | 1.733333 | 2.133333 | 16.3664 | 9.968472 | 2.12354 | -2.085758 | 2.168894 | -2.0688 | 5.749768 | -0.1378621 | 2.165507 | 2.759037 | 324.8941 | 11.42229 | 9.52667 | 9.52667 | 7.002908 | 5.320301 | 5.320301 | 4.399478 | 4.399478 | 2.494096 | 2.494096 | 1.556377 | 1.556377 | -1.31 | 1862.336 | 11.76305 | 4.96446 | 3.387631 | 90.94175 | 5.106527 | 0 | 0 | 0 | 0 | 5.969305 | 4.794537 | 0 | 0 | 0 | 38.11294 | 30.38937 | 0 | 5.917906 | 9.901065 | 5.969305 | 0 | 0 | 5.917906 | 33.10994 | 0 | 35.39237 | 0 | 0 | 0 | 0 | 0 | 0 | 11.07583 | 11.21536 | 5.917906 | 37.81602 | 24.26547 | 0 | 0 | 0 | 37.3 | 11.88721 | 4.794537 | 0 | 0 | 5.917906 | 11.98427 | 5.563451 | 6.923737 | 24.26547 | 13.84747 | 5.106527 | 0 | 0 | 10.76243 | 8.850157 | 2.140134 | -0.5579104 | 7.871574 | 1.043385 | 6.056901 | 0 | 0.4615385 | 15 | 1 | 2 | 0 | 0 | 0 | 0 | 1 | 0 | 1 | 1 | 0 | 1 | 1 | 2 | 0 | 4 | 0 | 0 | 0 | 0 | 1 | 3.893145 | 1 | 3.0732 | 61.0348 | 1 | 0 | 0 | 0 | 0 | 0 | 0 | 0 | 1 | 1 | 1 | 0 | 0 | 0 | 0 | 0 | 0 | 0 | 0 | 0 | 0 | 0 | 0 | 0 | 0 | 0 | 0 | 0 | 0 | 0 | 0 | 0 | 0 | 0 | 1 | 0 | 0 | 0 | 0 | 0 | 0 | 0 | 0 | 0 | 0 | 0 | 0 | 0 | 0 | 0 | 0 | 0 | 0 | 0 | 0 | 0 | 0 | 0 | 0 | 0 | 0 | 0 | 0 | 0 | 0 | 0 | 0 | 0 | 0 | 0 | 0 | 0 | 0 | 0 | 0 | 0 | 0 | 0 | 0 | 0 | 0 | 0 | 0 | 0 | 0
OBS0046 | 45 | S002 | s2-4 | BaWO4 | Ibuprofen | CC(C)CC1=CC=C(C=C1)C(C)C(=O)O | CC(C)Cc1ccc(C(C)C(=O)O)cc1 | 225 | 10.76243 | 10.76243 | 0.4184259 | -0.7716578 | 0.8215995 | 12.8 | 206.285 | 188.141 | 206.1307 | 82 | 0 | 0.3101854 | -0.4807885 | 0.4807885 | 0.3101854 | 1.2 | 1.733333 | 2.133333 | 16.3664 | 9.968472 | 2.12354 | -2.085758 | 2.168894 | -2.0688 | 5.749768 | -0.1378621 | 2.165507 | 2.759037 | 324.8941 | 11.42229 | 9.52667 | 9.52667 | 7.002908 | 5.320301 | 5.320301 | 4.399478 | 4.399478 | 2.494096 | 2.494096 | 1.556377 | 1.556377 | -1.31 | 1862.336 | 11.76305 | 4.96446 | 3.387631 | 90.94175 | 5.106527 | 0 | 0 | 0 | 0 | 5.969305 | 4.794537 | 0 | 0 | 0 | 38.11294 | 30.38937 | 0 | 5.917906 | 9.901065 | 5.969305 | 0 | 0 | 5.917906 | 33.10994 | 0 | 35.39237 | 0 | 0 | 0 | 0 | 0 | 0 | 11.07583 | 11.21536 | 5.917906 | 37.81602 | 24.26547 | 0 | 0 | 0 | 37.3 | 11.88721 | 4.794537 | 0 | 0 | 5.917906 | 11.98427 | 5.563451 | 6.923737 | 24.26547 | 13.84747 | 5.106527 | 0 | 0 | 10.76243 | 8.850157 | 2.140134 | -0.5579104 | 7.871574 | 1.043385 | 6.056901 | 0 | 0.4615385 | 15 | 1 | 2 | 0 | 0 | 0 | 0 | 1 | 0 | 1 | 1 | 0 | 1 | 1 | 2 | 0 | 4 | 0 | 0 | 0 | 0 | 1 | 3.893145 | 1 | 3.0732 | 61.0348 | 1 | 0 | 0 | 0 | 0 | 0 | 0 | 0 | 1 | 1 | 1 | 0 | 0 | 0 | 0 | 0 | 0 | 0 | 0 | 0 | 0 | 0 | 0 | 0 | 0 | 0 | 0 | 0 | 0 | 0 | 0 | 0 | 0 | 0 | 1 | 0 | 0 | 0 | 0 | 0 | 0 | 0 | 0 | 0 | 0 | 0 | 0 | 0 | 0 | 0 | 0 | 0 | 0 | 0 | 0 | 0 | 0 | 0 | 0 | 0 | 0 | 0 | 0 | 0 | 0 | 0 | 0 | 0 | 0 | 0 | 0 | 0 | 0 | 0 | 0 | 0 | 0 | 0 | 0 | 0 | 0 | 0 | 0 | 0 | 0
OBS0047 | 46 | S003 | s3-1 | Ca2Fe2O5 | Metronidazole | CC1=NC=C(N1CCO)[N+](=O)[O-] | Cc1ncc([N+](=O)[O-])n1CCO | 320 | 10.373 | 10.373 | 0.08189815 | -0.5181944 | 0.515868 | 10.16667 | 171.156 | 162.084 | 171.0644 | 66 | 0 | 0.3424297 | -0.3922869 | 0.3922869 | 0.3424297 | 1.833333 | 2.5 | 3 | 16.63026 | 10.56293 | 2.152011 | -1.981668 | 2.118193 | -2.070075 | 5.179813 | -0.3918408 | 2.338321 | 3.032859 | 294.2285 | 9.137828 | 6.596915 | 6.596915 | 5.663902 | 3.438905 | 3.438905 | 2.295966 | 2.295966 | 1.544695 | 1.544695 | 0.9783683 | 0.9783683 | -1.43 | 563.5353 | 8.664607 | 3.310964 | 1.424127 | 68.61222 | 15.22085 | 12.7416 | 5.824404 | 0 | 0 | 5.817863 | 0 | 9.551078 | 0 | 0 | 0 | 4.923311 | 6.923737 | 6.606882 | 10.02984 | 5.817863 | 0 | 9.551078 | 0 | 13.46849 | 6.606882 | 22.13557 | 0 | 0 | 0 | 5.817863 | 0 | 0 | 26.1878 | 6.544756 | 17.03806 | 5.824404 | 6.196844 | 0 | 0 | 0 | 81.19 | 4.923311 | 10.11432 | 0 | 18.9695 | 5.824404 | 0 | 10.76394 | 6.923737 | 0 | 4.983979 | 5.106527 | 1.361111 | 0 | 13.62143 | 18.97052 | 0 | 0.4558333 | 0 | 1.185509 | 1.738935 | 0 | 0.5 | 12 | 1 | 6 | 0 | 0 | 0 | 0 | 0 | 1 | 1 | 0 | 0 | 5 | 1 | 6 | 1 | 3 | 0 | 0 | 0 | 0 | 0 | 2.390684 | 1 | 0.09202 | 40.7042 | 0 | 1 | 1 | 0 | 0 | 2 | 0 | 0 | 0 | 0 | 0 | 0 | 0 | 0 | 0 | 3 | 0 | 0 | 0 | 0 | 0 | 0 | 0 | 0 | 0 | 0 | 0 | 0 | 0 | 0 | 1 | 0 | 0 | 0 | 0 | 0 | 0 | 0 | 0 | 0 | 0 | 0 | 0 | 0 | 0 | 0 | 0 | 1 | 0 | 0 | 0 | 0 | 0 | 0 | 0 | 0 | 0 | 0 | 1 | 0 | 0 | 0 | 0 | 0 | 0 | 0 | 0 | 0 | 0 | 0 | 0 | 0 | 0 | 0 | 0 | 0 | 0 | 0 | 0 | 0 | 0 | 0 | 0 | 0 | 0
OBS0048 | 47 | S003 | s3-1 | Ca2Fe2O5 | Metronidazole | CC1=NC=C(N1CCO)[N+](=O)[O-] | Cc1ncc([N+](=O)[O-])n1CCO | 320 | 10.373 | 10.373 | 0.08189815 | -0.5181944 | 0.515868 | 10.16667 | 171.156 | 162.084 | 171.0644 | 66 | 0 | 0.3424297 | -0.3922869 | 0.3922869 | 0.3424297 | 1.833333 | 2.5 | 3 | 16.63026 | 10.56293 | 2.152011 | -1.981668 | 2.118193 | -2.070075 | 5.179813 | -0.3918408 | 2.338321 | 3.032859 | 294.2285 | 9.137828 | 6.596915 | 6.596915 | 5.663902 | 3.438905 | 3.438905 | 2.295966 | 2.295966 | 1.544695 | 1.544695 | 0.9783683 | 0.9783683 | -1.43 | 563.5353 | 8.664607 | 3.310964 | 1.424127 | 68.61222 | 15.22085 | 12.7416 | 5.824404 | 0 | 0 | 5.817863 | 0 | 9.551078 | 0 | 0 | 0 | 4.923311 | 6.923737 | 6.606882 | 10.02984 | 5.817863 | 0 | 9.551078 | 0 | 13.46849 | 6.606882 | 22.13557 | 0 | 0 | 0 | 5.817863 | 0 | 0 | 26.1878 | 6.544756 | 17.03806 | 5.824404 | 6.196844 | 0 | 0 | 0 | 81.19 | 4.923311 | 10.11432 | 0 | 18.9695 | 5.824404 | 0 | 10.76394 | 6.923737 | 0 | 4.983979 | 5.106527 | 1.361111 | 0 | 13.62143 | 18.97052 | 0 | 0.4558333 | 0 | 1.185509 | 1.738935 | 0 | 0.5 | 12 | 1 | 6 | 0 | 0 | 0 | 0 | 0 | 1 | 1 | 0 | 0 | 5 | 1 | 6 | 1 | 3 | 0 | 0 | 0 | 0 | 0 | 2.390684 | 1 | 0.09202 | 40.7042 | 0 | 1 | 1 | 0 | 0 | 2 | 0 | 0 | 0 | 0 | 0 | 0 | 0 | 0 | 0 | 3 | 0 | 0 | 0 | 0 | 0 | 0 | 0 | 0 | 0 | 0 | 0 | 0 | 0 | 0 | 1 | 0 | 0 | 0 | 0 | 0 | 0 | 0 | 0 | 0 | 0 | 0 | 0 | 0 | 0 | 0 | 0 | 1 | 0 | 0 | 0 | 0 | 0 | 0 | 0 | 0 | 0 | 0 | 1 | 0 | 0 | 0 | 0 | 0 | 0 | 0 | 0 | 0 | 0 | 0 | 0 | 0 | 0 | 0 | 0 | 0 | 0 | 0 | 0 | 0 | 0 | 0 | 0 | 0 | 0
OBS0049 | 48 | S003 | s3-1 | Ca2Fe2O5 | Metronidazole | CC1=NC=C(N1CCO)[N+](=O)[O-] | Cc1ncc([N+](=O)[O-])n1CCO | 320 | 10.373 | 10.373 | 0.08189815 | -0.5181944 | 0.515868 | 10.16667 | 171.156 | 162.084 | 171.0644 | 66 | 0 | 0.3424297 | -0.3922869 | 0.3922869 | 0.3424297 | 1.833333 | 2.5 | 3 | 16.63026 | 10.56293 | 2.152011 | -1.981668 | 2.118193 | -2.070075 | 5.179813 | -0.3918408 | 2.338321 | 3.032859 | 294.2285 | 9.137828 | 6.596915 | 6.596915 | 5.663902 | 3.438905 | 3.438905 | 2.295966 | 2.295966 | 1.544695 | 1.544695 | 0.9783683 | 0.9783683 | -1.43 | 563.5353 | 8.664607 | 3.310964 | 1.424127 | 68.61222 | 15.22085 | 12.7416 | 5.824404 | 0 | 0 | 5.817863 | 0 | 9.551078 | 0 | 0 | 0 | 4.923311 | 6.923737 | 6.606882 | 10.02984 | 5.817863 | 0 | 9.551078 | 0 | 13.46849 | 6.606882 | 22.13557 | 0 | 0 | 0 | 5.817863 | 0 | 0 | 26.1878 | 6.544756 | 17.03806 | 5.824404 | 6.196844 | 0 | 0 | 0 | 81.19 | 4.923311 | 10.11432 | 0 | 18.9695 | 5.824404 | 0 | 10.76394 | 6.923737 | 0 | 4.983979 | 5.106527 | 1.361111 | 0 | 13.62143 | 18.97052 | 0 | 0.4558333 | 0 | 1.185509 | 1.738935 | 0 | 0.5 | 12 | 1 | 6 | 0 | 0 | 0 | 0 | 0 | 1 | 1 | 0 | 0 | 5 | 1 | 6 | 1 | 3 | 0 | 0 | 0 | 0 | 0 | 2.390684 | 1 | 0.09202 | 40.7042 | 0 | 1 | 1 | 0 | 0 | 2 | 0 | 0 | 0 | 0 | 0 | 0 | 0 | 0 | 0 | 3 | 0 | 0 | 0 | 0 | 0 | 0 | 0 | 0 | 0 | 0 | 0 | 0 | 0 | 0 | 1 | 0 | 0 | 0 | 0 | 0 | 0 | 0 | 0 | 0 | 0 | 0 | 0 | 0 | 0 | 0 | 0 | 1 | 0 | 0 | 0 | 0 | 0 | 0 | 0 | 0 | 0 | 0 | 1 | 0 | 0 | 0 | 0 | 0 | 0 | 0 | 0 | 0 | 0 | 0 | 0 | 0 | 0 | 0 | 0 | 0 | 0 | 0 | 0 | 0 | 0 | 0 | 0 | 0 | 0
OBS0050 | 49 | S003 | s3-1 | Ca2Fe2O5 | Metronidazole | CC1=NC=C(N1CCO)[N+](=O)[O-] | Cc1ncc([N+](=O)[O-])n1CCO | 320 | 10.373 | 10.373 | 0.08189815 | -0.5181944 | 0.515868 | 10.16667 | 171.156 | 162.084 | 171.0644 | 66 | 0 | 0.3424297 | -0.3922869 | 0.3922869 | 0.3424297 | 1.833333 | 2.5 | 3 | 16.63026 | 10.56293 | 2.152011 | -1.981668 | 2.118193 | -2.070075 | 5.179813 | -0.3918408 | 2.338321 | 3.032859 | 294.2285 | 9.137828 | 6.596915 | 6.596915 | 5.663902 | 3.438905 | 3.438905 | 2.295966 | 2.295966 | 1.544695 | 1.544695 | 0.9783683 | 0.9783683 | -1.43 | 563.5353 | 8.664607 | 3.310964 | 1.424127 | 68.61222 | 15.22085 | 12.7416 | 5.824404 | 0 | 0 | 5.817863 | 0 | 9.551078 | 0 | 0 | 0 | 4.923311 | 6.923737 | 6.606882 | 10.02984 | 5.817863 | 0 | 9.551078 | 0 | 13.46849 | 6.606882 | 22.13557 | 0 | 0 | 0 | 5.817863 | 0 | 0 | 26.1878 | 6.544756 | 17.03806 | 5.824404 | 6.196844 | 0 | 0 | 0 | 81.19 | 4.923311 | 10.11432 | 0 | 18.9695 | 5.824404 | 0 | 10.76394 | 6.923737 | 0 | 4.983979 | 5.106527 | 1.361111 | 0 | 13.62143 | 18.97052 | 0 | 0.4558333 | 0 | 1.185509 | 1.738935 | 0 | 0.5 | 12 | 1 | 6 | 0 | 0 | 0 | 0 | 0 | 1 | 1 | 0 | 0 | 5 | 1 | 6 | 1 | 3 | 0 | 0 | 0 | 0 | 0 | 2.390684 | 1 | 0.09202 | 40.7042 | 0 | 1 | 1 | 0 | 0 | 2 | 0 | 0 | 0 | 0 | 0 | 0 | 0 | 0 | 0 | 3 | 0 | 0 | 0 | 0 | 0 | 0 | 0 | 0 | 0 | 0 | 0 | 0 | 0 | 0 | 1 | 0 | 0 | 0 | 0 | 0 | 0 | 0 | 0 | 0 | 0 | 0 | 0 | 0 | 0 | 0 | 0 | 1 | 0 | 0 | 0 | 0 | 0 | 0 | 0 | 0 | 0 | 0 | 1 | 0 | 0 | 0 | 0 | 0 | 0 | 0 | 0 | 0 | 0 | 0 | 0 | 0 | 0 | 0 | 0 | 0 | 0 | 0 | 0 | 0 | 0 | 0 | 0 | 0 | 0
OBS0051 | 50 | S003 | s3-1 | Ca2Fe2O5 | Metronidazole | CC1=NC=C(N1CCO)[N+](=O)[O-] | Cc1ncc([N+](=O)[O-])n1CCO | 320 | 10.373 | 10.373 | 0.08189815 | -0.5181944 | 0.515868 | 10.16667 | 171.156 | 162.084 | 171.0644 | 66 | 0 | 0.3424297 | -0.3922869 | 0.3922869 | 0.3424297 | 1.833333 | 2.5 | 3 | 16.63026 | 10.56293 | 2.152011 | -1.981668 | 2.118193 | -2.070075 | 5.179813 | -0.3918408 | 2.338321 | 3.032859 | 294.2285 | 9.137828 | 6.596915 | 6.596915 | 5.663902 | 3.438905 | 3.438905 | 2.295966 | 2.295966 | 1.544695 | 1.544695 | 0.9783683 | 0.9783683 | -1.43 | 563.5353 | 8.664607 | 3.310964 | 1.424127 | 68.61222 | 15.22085 | 12.7416 | 5.824404 | 0 | 0 | 5.817863 | 0 | 9.551078 | 0 | 0 | 0 | 4.923311 | 6.923737 | 6.606882 | 10.02984 | 5.817863 | 0 | 9.551078 | 0 | 13.46849 | 6.606882 | 22.13557 | 0 | 0 | 0 | 5.817863 | 0 | 0 | 26.1878 | 6.544756 | 17.03806 | 5.824404 | 6.196844 | 0 | 0 | 0 | 81.19 | 4.923311 | 10.11432 | 0 | 18.9695 | 5.824404 | 0 | 10.76394 | 6.923737 | 0 | 4.983979 | 5.106527 | 1.361111 | 0 | 13.62143 | 18.97052 | 0 | 0.4558333 | 0 | 1.185509 | 1.738935 | 0 | 0.5 | 12 | 1 | 6 | 0 | 0 | 0 | 0 | 0 | 1 | 1 | 0 | 0 | 5 | 1 | 6 | 1 | 3 | 0 | 0 | 0 | 0 | 0 | 2.390684 | 1 | 0.09202 | 40.7042 | 0 | 1 | 1 | 0 | 0 | 2 | 0 | 0 | 0 | 0 | 0 | 0 | 0 | 0 | 0 | 3 | 0 | 0 | 0 | 0 | 0 | 0 | 0 | 0 | 0 | 0 | 0 | 0 | 0 | 0 | 1 | 0 | 0 | 0 | 0 | 0 | 0 | 0 | 0 | 0 | 0 | 0 | 0 | 0 | 0 | 0 | 0 | 1 | 0 | 0 | 0 | 0 | 0 | 0 | 0 | 0 | 0 | 0 | 1 | 0 | 0 | 0 | 0 | 0 | 0 | 0 | 0 | 0 | 0 | 0 | 0 | 0 | 0 | 0 | 0 | 0 | 0 | 0 | 0 | 0 | 0 | 0 | 0 | 0 | 0
OBS0052 | 51 | S003 | s3-2 | Ca2Fe2O5 | Metronidazole | CC1=NC=C(N1CCO)[N+](=O)[O-] | Cc1ncc([N+](=O)[O-])n1CCO | 320 | 10.373 | 10.373 | 0.08189815 | -0.5181944 | 0.515868 | 10.16667 | 171.156 | 162.084 | 171.0644 | 66 | 0 | 0.3424297 | -0.3922869 | 0.3922869 | 0.3424297 | 1.833333 | 2.5 | 3 | 16.63026 | 10.56293 | 2.152011 | -1.981668 | 2.118193 | -2.070075 | 5.179813 | -0.3918408 | 2.338321 | 3.032859 | 294.2285 | 9.137828 | 6.596915 | 6.596915 | 5.663902 | 3.438905 | 3.438905 | 2.295966 | 2.295966 | 1.544695 | 1.544695 | 0.9783683 | 0.9783683 | -1.43 | 563.5353 | 8.664607 | 3.310964 | 1.424127 | 68.61222 | 15.22085 | 12.7416 | 5.824404 | 0 | 0 | 5.817863 | 0 | 9.551078 | 0 | 0 | 0 | 4.923311 | 6.923737 | 6.606882 | 10.02984 | 5.817863 | 0 | 9.551078 | 0 | 13.46849 | 6.606882 | 22.13557 | 0 | 0 | 0 | 5.817863 | 0 | 0 | 26.1878 | 6.544756 | 17.03806 | 5.824404 | 6.196844 | 0 | 0 | 0 | 81.19 | 4.923311 | 10.11432 | 0 | 18.9695 | 5.824404 | 0 | 10.76394 | 6.923737 | 0 | 4.983979 | 5.106527 | 1.361111 | 0 | 13.62143 | 18.97052 | 0 | 0.4558333 | 0 | 1.185509 | 1.738935 | 0 | 0.5 | 12 | 1 | 6 | 0 | 0 | 0 | 0 | 0 | 1 | 1 | 0 | 0 | 5 | 1 | 6 | 1 | 3 | 0 | 0 | 0 | 0 | 0 | 2.390684 | 1 | 0.09202 | 40.7042 | 0 | 1 | 1 | 0 | 0 | 2 | 0 | 0 | 0 | 0 | 0 | 0 | 0 | 0 | 0 | 3 | 0 | 0 | 0 | 0 | 0 | 0 | 0 | 0 | 0 | 0 | 0 | 0 | 0 | 0 | 1 | 0 | 0 | 0 | 0 | 0 | 0 | 0 | 0 | 0 | 0 | 0 | 0 | 0 | 0 | 0 | 0 | 1 | 0 | 0 | 0 | 0 | 0 | 0 | 0 | 0 | 0 | 0 | 1 | 0 | 0 | 0 | 0 | 0 | 0 | 0 | 0 | 0 | 0 | 0 | 0 | 0 | 0 | 0 | 0 | 0 | 0 | 0 | 0 | 0 | 0 | 0 | 0 | 0 | 0
OBS0053 | 52 | S003 | s3-2 | Ca2Fe2O5 | Metronidazole | CC1=NC=C(N1CCO)[N+](=O)[O-] | Cc1ncc([N+](=O)[O-])n1CCO | 320 | 10.373 | 10.373 | 0.08189815 | -0.5181944 | 0.515868 | 10.16667 | 171.156 | 162.084 | 171.0644 | 66 | 0 | 0.3424297 | -0.3922869 | 0.3922869 | 0.3424297 | 1.833333 | 2.5 | 3 | 16.63026 | 10.56293 | 2.152011 | -1.981668 | 2.118193 | -2.070075 | 5.179813 | -0.3918408 | 2.338321 | 3.032859 | 294.2285 | 9.137828 | 6.596915 | 6.596915 | 5.663902 | 3.438905 | 3.438905 | 2.295966 | 2.295966 | 1.544695 | 1.544695 | 0.9783683 | 0.9783683 | -1.43 | 563.5353 | 8.664607 | 3.310964 | 1.424127 | 68.61222 | 15.22085 | 12.7416 | 5.824404 | 0 | 0 | 5.817863 | 0 | 9.551078 | 0 | 0 | 0 | 4.923311 | 6.923737 | 6.606882 | 10.02984 | 5.817863 | 0 | 9.551078 | 0 | 13.46849 | 6.606882 | 22.13557 | 0 | 0 | 0 | 5.817863 | 0 | 0 | 26.1878 | 6.544756 | 17.03806 | 5.824404 | 6.196844 | 0 | 0 | 0 | 81.19 | 4.923311 | 10.11432 | 0 | 18.9695 | 5.824404 | 0 | 10.76394 | 6.923737 | 0 | 4.983979 | 5.106527 | 1.361111 | 0 | 13.62143 | 18.97052 | 0 | 0.4558333 | 0 | 1.185509 | 1.738935 | 0 | 0.5 | 12 | 1 | 6 | 0 | 0 | 0 | 0 | 0 | 1 | 1 | 0 | 0 | 5 | 1 | 6 | 1 | 3 | 0 | 0 | 0 | 0 | 0 | 2.390684 | 1 | 0.09202 | 40.7042 | 0 | 1 | 1 | 0 | 0 | 2 | 0 | 0 | 0 | 0 | 0 | 0 | 0 | 0 | 0 | 3 | 0 | 0 | 0 | 0 | 0 | 0 | 0 | 0 | 0 | 0 | 0 | 0 | 0 | 0 | 1 | 0 | 0 | 0 | 0 | 0 | 0 | 0 | 0 | 0 | 0 | 0 | 0 | 0 | 0 | 0 | 0 | 1 | 0 | 0 | 0 | 0 | 0 | 0 | 0 | 0 | 0 | 0 | 1 | 0 | 0 | 0 | 0 | 0 | 0 | 0 | 0 | 0 | 0 | 0 | 0 | 0 | 0 | 0 | 0 | 0 | 0 | 0 | 0 | 0 | 0 | 0 | 0 | 0 | 0
OBS0054 | 53 | S003 | s3-2 | Ca2Fe2O5 | Metronidazole | CC1=NC=C(N1CCO)[N+](=O)[O-] | Cc1ncc([N+](=O)[O-])n1CCO | 320 | 10.373 | 10.373 | 0.08189815 | -0.5181944 | 0.515868 | 10.16667 | 171.156 | 162.084 | 171.0644 | 66 | 0 | 0.3424297 | -0.3922869 | 0.3922869 | 0.3424297 | 1.833333 | 2.5 | 3 | 16.63026 | 10.56293 | 2.152011 | -1.981668 | 2.118193 | -2.070075 | 5.179813 | -0.3918408 | 2.338321 | 3.032859 | 294.2285 | 9.137828 | 6.596915 | 6.596915 | 5.663902 | 3.438905 | 3.438905 | 2.295966 | 2.295966 | 1.544695 | 1.544695 | 0.9783683 | 0.9783683 | -1.43 | 563.5353 | 8.664607 | 3.310964 | 1.424127 | 68.61222 | 15.22085 | 12.7416 | 5.824404 | 0 | 0 | 5.817863 | 0 | 9.551078 | 0 | 0 | 0 | 4.923311 | 6.923737 | 6.606882 | 10.02984 | 5.817863 | 0 | 9.551078 | 0 | 13.46849 | 6.606882 | 22.13557 | 0 | 0 | 0 | 5.817863 | 0 | 0 | 26.1878 | 6.544756 | 17.03806 | 5.824404 | 6.196844 | 0 | 0 | 0 | 81.19 | 4.923311 | 10.11432 | 0 | 18.9695 | 5.824404 | 0 | 10.76394 | 6.923737 | 0 | 4.983979 | 5.106527 | 1.361111 | 0 | 13.62143 | 18.97052 | 0 | 0.4558333 | 0 | 1.185509 | 1.738935 | 0 | 0.5 | 12 | 1 | 6 | 0 | 0 | 0 | 0 | 0 | 1 | 1 | 0 | 0 | 5 | 1 | 6 | 1 | 3 | 0 | 0 | 0 | 0 | 0 | 2.390684 | 1 | 0.09202 | 40.7042 | 0 | 1 | 1 | 0 | 0 | 2 | 0 | 0 | 0 | 0 | 0 | 0 | 0 | 0 | 0 | 3 | 0 | 0 | 0 | 0 | 0 | 0 | 0 | 0 | 0 | 0 | 0 | 0 | 0 | 0 | 1 | 0 | 0 | 0 | 0 | 0 | 0 | 0 | 0 | 0 | 0 | 0 | 0 | 0 | 0 | 0 | 0 | 1 | 0 | 0 | 0 | 0 | 0 | 0 | 0 | 0 | 0 | 0 | 1 | 0 | 0 | 0 | 0 | 0 | 0 | 0 | 0 | 0 | 0 | 0 | 0 | 0 | 0 | 0 | 0 | 0 | 0 | 0 | 0 | 0 | 0 | 0 | 0 | 0 | 0
OBS0055 | 54 | S003 | s3-2 | Ca2Fe2O5 | Metronidazole | CC1=NC=C(N1CCO)[N+](=O)[O-] | Cc1ncc([N+](=O)[O-])n1CCO | 320 | 10.373 | 10.373 | 0.08189815 | -0.5181944 | 0.515868 | 10.16667 | 171.156 | 162.084 | 171.0644 | 66 | 0 | 0.3424297 | -0.3922869 | 0.3922869 | 0.3424297 | 1.833333 | 2.5 | 3 | 16.63026 | 10.56293 | 2.152011 | -1.981668 | 2.118193 | -2.070075 | 5.179813 | -0.3918408 | 2.338321 | 3.032859 | 294.2285 | 9.137828 | 6.596915 | 6.596915 | 5.663902 | 3.438905 | 3.438905 | 2.295966 | 2.295966 | 1.544695 | 1.544695 | 0.9783683 | 0.9783683 | -1.43 | 563.5353 | 8.664607 | 3.310964 | 1.424127 | 68.61222 | 15.22085 | 12.7416 | 5.824404 | 0 | 0 | 5.817863 | 0 | 9.551078 | 0 | 0 | 0 | 4.923311 | 6.923737 | 6.606882 | 10.02984 | 5.817863 | 0 | 9.551078 | 0 | 13.46849 | 6.606882 | 22.13557 | 0 | 0 | 0 | 5.817863 | 0 | 0 | 26.1878 | 6.544756 | 17.03806 | 5.824404 | 6.196844 | 0 | 0 | 0 | 81.19 | 4.923311 | 10.11432 | 0 | 18.9695 | 5.824404 | 0 | 10.76394 | 6.923737 | 0 | 4.983979 | 5.106527 | 1.361111 | 0 | 13.62143 | 18.97052 | 0 | 0.4558333 | 0 | 1.185509 | 1.738935 | 0 | 0.5 | 12 | 1 | 6 | 0 | 0 | 0 | 0 | 0 | 1 | 1 | 0 | 0 | 5 | 1 | 6 | 1 | 3 | 0 | 0 | 0 | 0 | 0 | 2.390684 | 1 | 0.09202 | 40.7042 | 0 | 1 | 1 | 0 | 0 | 2 | 0 | 0 | 0 | 0 | 0 | 0 | 0 | 0 | 0 | 3 | 0 | 0 | 0 | 0 | 0 | 0 | 0 | 0 | 0 | 0 | 0 | 0 | 0 | 0 | 1 | 0 | 0 | 0 | 0 | 0 | 0 | 0 | 0 | 0 | 0 | 0 | 0 | 0 | 0 | 0 | 0 | 1 | 0 | 0 | 0 | 0 | 0 | 0 | 0 | 0 | 0 | 0 | 1 | 0 | 0 | 0 | 0 | 0 | 0 | 0 | 0 | 0 | 0 | 0 | 0 | 0 | 0 | 0 | 0 | 0 | 0 | 0 | 0 | 0 | 0 | 0 | 0 | 0 | 0
OBS0056 | 55 | S003 | s3-2 | Ca2Fe2O5 | Metronidazole | CC1=NC=C(N1CCO)[N+](=O)[O-] | Cc1ncc([N+](=O)[O-])n1CCO | 320 | 10.373 | 10.373 | 0.08189815 | -0.5181944 | 0.515868 | 10.16667 | 171.156 | 162.084 | 171.0644 | 66 | 0 | 0.3424297 | -0.3922869 | 0.3922869 | 0.3424297 | 1.833333 | 2.5 | 3 | 16.63026 | 10.56293 | 2.152011 | -1.981668 | 2.118193 | -2.070075 | 5.179813 | -0.3918408 | 2.338321 | 3.032859 | 294.2285 | 9.137828 | 6.596915 | 6.596915 | 5.663902 | 3.438905 | 3.438905 | 2.295966 | 2.295966 | 1.544695 | 1.544695 | 0.9783683 | 0.9783683 | -1.43 | 563.5353 | 8.664607 | 3.310964 | 1.424127 | 68.61222 | 15.22085 | 12.7416 | 5.824404 | 0 | 0 | 5.817863 | 0 | 9.551078 | 0 | 0 | 0 | 4.923311 | 6.923737 | 6.606882 | 10.02984 | 5.817863 | 0 | 9.551078 | 0 | 13.46849 | 6.606882 | 22.13557 | 0 | 0 | 0 | 5.817863 | 0 | 0 | 26.1878 | 6.544756 | 17.03806 | 5.824404 | 6.196844 | 0 | 0 | 0 | 81.19 | 4.923311 | 10.11432 | 0 | 18.9695 | 5.824404 | 0 | 10.76394 | 6.923737 | 0 | 4.983979 | 5.106527 | 1.361111 | 0 | 13.62143 | 18.97052 | 0 | 0.4558333 | 0 | 1.185509 | 1.738935 | 0 | 0.5 | 12 | 1 | 6 | 0 | 0 | 0 | 0 | 0 | 1 | 1 | 0 | 0 | 5 | 1 | 6 | 1 | 3 | 0 | 0 | 0 | 0 | 0 | 2.390684 | 1 | 0.09202 | 40.7042 | 0 | 1 | 1 | 0 | 0 | 2 | 0 | 0 | 0 | 0 | 0 | 0 | 0 | 0 | 0 | 3 | 0 | 0 | 0 | 0 | 0 | 0 | 0 | 0 | 0 | 0 | 0 | 0 | 0 | 0 | 1 | 0 | 0 | 0 | 0 | 0 | 0 | 0 | 0 | 0 | 0 | 0 | 0 | 0 | 0 | 0 | 0 | 1 | 0 | 0 | 0 | 0 | 0 | 0 | 0 | 0 | 0 | 0 | 1 | 0 | 0 | 0 | 0 | 0 | 0 | 0 | 0 | 0 | 0 | 0 | 0 | 0 | 0 | 0 | 0 | 0 | 0 | 0 | 0 | 0 | 0 | 0 | 0 | 0 | 0
OBS0057 | 56 | S003 | s3-3 | Ca2Fe2O5 | Metronidazole | CC1=NC=C(N1CCO)[N+](=O)[O-] | Cc1ncc([N+](=O)[O-])n1CCO | 320 | 10.373 | 10.373 | 0.08189815 | -0.5181944 | 0.515868 | 10.16667 | 171.156 | 162.084 | 171.0644 | 66 | 0 | 0.3424297 | -0.3922869 | 0.3922869 | 0.3424297 | 1.833333 | 2.5 | 3 | 16.63026 | 10.56293 | 2.152011 | -1.981668 | 2.118193 | -2.070075 | 5.179813 | -0.3918408 | 2.338321 | 3.032859 | 294.2285 | 9.137828 | 6.596915 | 6.596915 | 5.663902 | 3.438905 | 3.438905 | 2.295966 | 2.295966 | 1.544695 | 1.544695 | 0.9783683 | 0.9783683 | -1.43 | 563.5353 | 8.664607 | 3.310964 | 1.424127 | 68.61222 | 15.22085 | 12.7416 | 5.824404 | 0 | 0 | 5.817863 | 0 | 9.551078 | 0 | 0 | 0 | 4.923311 | 6.923737 | 6.606882 | 10.02984 | 5.817863 | 0 | 9.551078 | 0 | 13.46849 | 6.606882 | 22.13557 | 0 | 0 | 0 | 5.817863 | 0 | 0 | 26.1878 | 6.544756 | 17.03806 | 5.824404 | 6.196844 | 0 | 0 | 0 | 81.19 | 4.923311 | 10.11432 | 0 | 18.9695 | 5.824404 | 0 | 10.76394 | 6.923737 | 0 | 4.983979 | 5.106527 | 1.361111 | 0 | 13.62143 | 18.97052 | 0 | 0.4558333 | 0 | 1.185509 | 1.738935 | 0 | 0.5 | 12 | 1 | 6 | 0 | 0 | 0 | 0 | 0 | 1 | 1 | 0 | 0 | 5 | 1 | 6 | 1 | 3 | 0 | 0 | 0 | 0 | 0 | 2.390684 | 1 | 0.09202 | 40.7042 | 0 | 1 | 1 | 0 | 0 | 2 | 0 | 0 | 0 | 0 | 0 | 0 | 0 | 0 | 0 | 3 | 0 | 0 | 0 | 0 | 0 | 0 | 0 | 0 | 0 | 0 | 0 | 0 | 0 | 0 | 1 | 0 | 0 | 0 | 0 | 0 | 0 | 0 | 0 | 0 | 0 | 0 | 0 | 0 | 0 | 0 | 0 | 1 | 0 | 0 | 0 | 0 | 0 | 0 | 0 | 0 | 0 | 0 | 1 | 0 | 0 | 0 | 0 | 0 | 0 | 0 | 0 | 0 | 0 | 0 | 0 | 0 | 0 | 0 | 0 | 0 | 0 | 0 | 0 | 0 | 0 | 0 | 0 | 0 | 0
OBS0058 | 57 | S003 | s3-3 | Ca2Fe2O5 | Metronidazole | CC1=NC=C(N1CCO)[N+](=O)[O-] | Cc1ncc([N+](=O)[O-])n1CCO | 320 | 10.373 | 10.373 | 0.08189815 | -0.5181944 | 0.515868 | 10.16667 | 171.156 | 162.084 | 171.0644 | 66 | 0 | 0.3424297 | -0.3922869 | 0.3922869 | 0.3424297 | 1.833333 | 2.5 | 3 | 16.63026 | 10.56293 | 2.152011 | -1.981668 | 2.118193 | -2.070075 | 5.179813 | -0.3918408 | 2.338321 | 3.032859 | 294.2285 | 9.137828 | 6.596915 | 6.596915 | 5.663902 | 3.438905 | 3.438905 | 2.295966 | 2.295966 | 1.544695 | 1.544695 | 0.9783683 | 0.9783683 | -1.43 | 563.5353 | 8.664607 | 3.310964 | 1.424127 | 68.61222 | 15.22085 | 12.7416 | 5.824404 | 0 | 0 | 5.817863 | 0 | 9.551078 | 0 | 0 | 0 | 4.923311 | 6.923737 | 6.606882 | 10.02984 | 5.817863 | 0 | 9.551078 | 0 | 13.46849 | 6.606882 | 22.13557 | 0 | 0 | 0 | 5.817863 | 0 | 0 | 26.1878 | 6.544756 | 17.03806 | 5.824404 | 6.196844 | 0 | 0 | 0 | 81.19 | 4.923311 | 10.11432 | 0 | 18.9695 | 5.824404 | 0 | 10.76394 | 6.923737 | 0 | 4.983979 | 5.106527 | 1.361111 | 0 | 13.62143 | 18.97052 | 0 | 0.4558333 | 0 | 1.185509 | 1.738935 | 0 | 0.5 | 12 | 1 | 6 | 0 | 0 | 0 | 0 | 0 | 1 | 1 | 0 | 0 | 5 | 1 | 6 | 1 | 3 | 0 | 0 | 0 | 0 | 0 | 2.390684 | 1 | 0.09202 | 40.7042 | 0 | 1 | 1 | 0 | 0 | 2 | 0 | 0 | 0 | 0 | 0 | 0 | 0 | 0 | 0 | 3 | 0 | 0 | 0 | 0 | 0 | 0 | 0 | 0 | 0 | 0 | 0 | 0 | 0 | 0 | 1 | 0 | 0 | 0 | 0 | 0 | 0 | 0 | 0 | 0 | 0 | 0 | 0 | 0 | 0 | 0 | 0 | 1 | 0 | 0 | 0 | 0 | 0 | 0 | 0 | 0 | 0 | 0 | 1 | 0 | 0 | 0 | 0 | 0 | 0 | 0 | 0 | 0 | 0 | 0 | 0 | 0 | 0 | 0 | 0 | 0 | 0 | 0 | 0 | 0 | 0 | 0 | 0 | 0 | 0
OBS0059 | 58 | S003 | s3-3 | Ca2Fe2O5 | Metronidazole | CC1=NC=C(N1CCO)[N+](=O)[O-] | Cc1ncc([N+](=O)[O-])n1CCO | 320 | 10.373 | 10.373 | 0.08189815 | -0.5181944 | 0.515868 | 10.16667 | 171.156 | 162.084 | 171.0644 | 66 | 0 | 0.3424297 | -0.3922869 | 0.3922869 | 0.3424297 | 1.833333 | 2.5 | 3 | 16.63026 | 10.56293 | 2.152011 | -1.981668 | 2.118193 | -2.070075 | 5.179813 | -0.3918408 | 2.338321 | 3.032859 | 294.2285 | 9.137828 | 6.596915 | 6.596915 | 5.663902 | 3.438905 | 3.438905 | 2.295966 | 2.295966 | 1.544695 | 1.544695 | 0.9783683 | 0.9783683 | -1.43 | 563.5353 | 8.664607 | 3.310964 | 1.424127 | 68.61222 | 15.22085 | 12.7416 | 5.824404 | 0 | 0 | 5.817863 | 0 | 9.551078 | 0 | 0 | 0 | 4.923311 | 6.923737 | 6.606882 | 10.02984 | 5.817863 | 0 | 9.551078 | 0 | 13.46849 | 6.606882 | 22.13557 | 0 | 0 | 0 | 5.817863 | 0 | 0 | 26.1878 | 6.544756 | 17.03806 | 5.824404 | 6.196844 | 0 | 0 | 0 | 81.19 | 4.923311 | 10.11432 | 0 | 18.9695 | 5.824404 | 0 | 10.76394 | 6.923737 | 0 | 4.983979 | 5.106527 | 1.361111 | 0 | 13.62143 | 18.97052 | 0 | 0.4558333 | 0 | 1.185509 | 1.738935 | 0 | 0.5 | 12 | 1 | 6 | 0 | 0 | 0 | 0 | 0 | 1 | 1 | 0 | 0 | 5 | 1 | 6 | 1 | 3 | 0 | 0 | 0 | 0 | 0 | 2.390684 | 1 | 0.09202 | 40.7042 | 0 | 1 | 1 | 0 | 0 | 2 | 0 | 0 | 0 | 0 | 0 | 0 | 0 | 0 | 0 | 3 | 0 | 0 | 0 | 0 | 0 | 0 | 0 | 0 | 0 | 0 | 0 | 0 | 0 | 0 | 1 | 0 | 0 | 0 | 0 | 0 | 0 | 0 | 0 | 0 | 0 | 0 | 0 | 0 | 0 | 0 | 0 | 1 | 0 | 0 | 0 | 0 | 0 | 0 | 0 | 0 | 0 | 0 | 1 | 0 | 0 | 0 | 0 | 0 | 0 | 0 | 0 | 0 | 0 | 0 | 0 | 0 | 0 | 0 | 0 | 0 | 0 | 0 | 0 | 0 | 0 | 0 | 0 | 0 | 0
OBS0060 | 59 | S003 | s3-3 | Ca2Fe2O5 | Metronidazole | CC1=NC=C(N1CCO)[N+](=O)[O-] | Cc1ncc([N+](=O)[O-])n1CCO | 320 | 10.373 | 10.373 | 0.08189815 | -0.5181944 | 0.515868 | 10.16667 | 171.156 | 162.084 | 171.0644 | 66 | 0 | 0.3424297 | -0.3922869 | 0.3922869 | 0.3424297 | 1.833333 | 2.5 | 3 | 16.63026 | 10.56293 | 2.152011 | -1.981668 | 2.118193 | -2.070075 | 5.179813 | -0.3918408 | 2.338321 | 3.032859 | 294.2285 | 9.137828 | 6.596915 | 6.596915 | 5.663902 | 3.438905 | 3.438905 | 2.295966 | 2.295966 | 1.544695 | 1.544695 | 0.9783683 | 0.9783683 | -1.43 | 563.5353 | 8.664607 | 3.310964 | 1.424127 | 68.61222 | 15.22085 | 12.7416 | 5.824404 | 0 | 0 | 5.817863 | 0 | 9.551078 | 0 | 0 | 0 | 4.923311 | 6.923737 | 6.606882 | 10.02984 | 5.817863 | 0 | 9.551078 | 0 | 13.46849 | 6.606882 | 22.13557 | 0 | 0 | 0 | 5.817863 | 0 | 0 | 26.1878 | 6.544756 | 17.03806 | 5.824404 | 6.196844 | 0 | 0 | 0 | 81.19 | 4.923311 | 10.11432 | 0 | 18.9695 | 5.824404 | 0 | 10.76394 | 6.923737 | 0 | 4.983979 | 5.106527 | 1.361111 | 0 | 13.62143 | 18.97052 | 0 | 0.4558333 | 0 | 1.185509 | 1.738935 | 0 | 0.5 | 12 | 1 | 6 | 0 | 0 | 0 | 0 | 0 | 1 | 1 | 0 | 0 | 5 | 1 | 6 | 1 | 3 | 0 | 0 | 0 | 0 | 0 | 2.390684 | 1 | 0.09202 | 40.7042 | 0 | 1 | 1 | 0 | 0 | 2 | 0 | 0 | 0 | 0 | 0 | 0 | 0 | 0 | 0 | 3 | 0 | 0 | 0 | 0 | 0 | 0 | 0 | 0 | 0 | 0 | 0 | 0 | 0 | 0 | 1 | 0 | 0 | 0 | 0 | 0 | 0 | 0 | 0 | 0 | 0 | 0 | 0 | 0 | 0 | 0 | 0 | 1 | 0 | 0 | 0 | 0 | 0 | 0 | 0 | 0 | 0 | 0 | 1 | 0 | 0 | 0 | 0 | 0 | 0 | 0 | 0 | 0 | 0 | 0 | 0 | 0 | 0 | 0 | 0 | 0 | 0 | 0 | 0 | 0 | 0 | 0 | 0 | 0 | 0
OBS0061 | 60 | S003 | s3-3 | Ca2Fe2O5 | Metronidazole | CC1=NC=C(N1CCO)[N+](=O)[O-] | Cc1ncc([N+](=O)[O-])n1CCO | 320 | 10.373 | 10.373 | 0.08189815 | -0.5181944 | 0.515868 | 10.16667 | 171.156 | 162.084 | 171.0644 | 66 | 0 | 0.3424297 | -0.3922869 | 0.3922869 | 0.3424297 | 1.833333 | 2.5 | 3 | 16.63026 | 10.56293 | 2.152011 | -1.981668 | 2.118193 | -2.070075 | 5.179813 | -0.3918408 | 2.338321 | 3.032859 | 294.2285 | 9.137828 | 6.596915 | 6.596915 | 5.663902 | 3.438905 | 3.438905 | 2.295966 | 2.295966 | 1.544695 | 1.544695 | 0.9783683 | 0.9783683 | -1.43 | 563.5353 | 8.664607 | 3.310964 | 1.424127 | 68.61222 | 15.22085 | 12.7416 | 5.824404 | 0 | 0 | 5.817863 | 0 | 9.551078 | 0 | 0 | 0 | 4.923311 | 6.923737 | 6.606882 | 10.02984 | 5.817863 | 0 | 9.551078 | 0 | 13.46849 | 6.606882 | 22.13557 | 0 | 0 | 0 | 5.817863 | 0 | 0 | 26.1878 | 6.544756 | 17.03806 | 5.824404 | 6.196844 | 0 | 0 | 0 | 81.19 | 4.923311 | 10.11432 | 0 | 18.9695 | 5.824404 | 0 | 10.76394 | 6.923737 | 0 | 4.983979 | 5.106527 | 1.361111 | 0 | 13.62143 | 18.97052 | 0 | 0.4558333 | 0 | 1.185509 | 1.738935 | 0 | 0.5 | 12 | 1 | 6 | 0 | 0 | 0 | 0 | 0 | 1 | 1 | 0 | 0 | 5 | 1 | 6 | 1 | 3 | 0 | 0 | 0 | 0 | 0 | 2.390684 | 1 | 0.09202 | 40.7042 | 0 | 1 | 1 | 0 | 0 | 2 | 0 | 0 | 0 | 0 | 0 | 0 | 0 | 0 | 0 | 3 | 0 | 0 | 0 | 0 | 0 | 0 | 0 | 0 | 0 | 0 | 0 | 0 | 0 | 0 | 1 | 0 | 0 | 0 | 0 | 0 | 0 | 0 | 0 | 0 | 0 | 0 | 0 | 0 | 0 | 0 | 0 | 1 | 0 | 0 | 0 | 0 | 0 | 0 | 0 | 0 | 0 | 0 | 1 | 0 | 0 | 0 | 0 | 0 | 0 | 0 | 0 | 0 | 0 | 0 | 0 | 0 | 0 | 0 | 0 | 0 | 0 | 0 | 0 | 0 | 0 | 0 | 0 | 0 | 0
OBS0062 | 61 | S004 | s4-1 | NiAl2O4 | Amoxicillin | CC1([C@@H](N2[C@H](S1)[C@@H](C2=O)NC(=O)[C@@H](C3=CC=C(C=C3)O)N)C(=O)O)C | CC1(C)S[C@@H]2[C@H](NC(=O)[C@H](N)c3ccc(O)cc3)C(=O)N2[C@H]1C(=O)O | 270 | 12.34754 | 12.34754 | 0.0606205 | -1.056554 | 0.5530315 | 28.04 | 365.411 | 346.259 | 365.1045 | 134 | 0 | 0.3273994 | -0.5079666 | 0.5079666 | 0.3273994 | 1.32 | 1.92 | 2.48 | 32.16691 | 9.954361 | 2.637679 | -2.433848 | 2.50309 | -2.706288 | 8.013149 | -0.1607102 | 2.803609 | 1.704346 | 735.7907 | 18.51614 | 13.67079 | 14.48728 | 11.63073 | 7.709502 | 8.589155 | 6.653608 | 8.424493 | 4.507366 | 6.078896 | 3.221485 | 4.846881 | -2.26 | 291485.6 | 17.55942 | 5.921358 | 2.82712 | 147.9149 | 26.16342 | 29.24891 | 0 | 11.81436 | 0 | 5.969305 | 9.589074 | 4.794537 | 0 | 11.76188 | 12.13273 | 31.54366 | 4.747022 | 0 | 24.59667 | 29.54555 | 0 | 10.2167 | 5.733667 | 42.09389 | 0 | 29.82892 | 0 | 5.749512 | 11.05046 | 0 | 5.749512 | 11.76188 | 55.10121 | 14.38361 | 0 | 25.45277 | 24.26547 | 0 | 0 | 0 | 132.96 | 46.03008 | 24.59667 | 0 | 5.749512 | 5.563451 | 0 | 40.92726 | 13.84747 | 0 | 5.316789 | 5.733667 | -0.6481046 | 1.353017 | 37.47009 | 20.864 | 6.40924 | -1.937969 | 3.20576 | 0 | 3.533958 | 0 | 0.4375 | 25 | 5 | 8 | 0 | 2 | 2 | 2 | 1 | 0 | 1 | 4 | 0 | 6 | 4 | 9 | 2 | 4 | 0 | 2 | 2 | 0 | 0 | 4.159024 | 3 | 0.0237 | 90.6937 | 1 | 0 | 0 | 0 | 0 | 0 | 0 | 1 | 1 | 1 | 3 | 2 | 0 | 0 | 0 | 1 | 1 | 1 | 0 | 0 | 0 | 0 | 0 | 0 | 0 | 0 | 0 | 2 | 0 | 0 | 0 | 0 | 0 | 0 | 1 | 0 | 1 | 0 | 0 | 0 | 0 | 0 | 0 | 0 | 0 | 0 | 0 | 0 | 0 | 0 | 0 | 0 | 0 | 1 | 0 | 0 | 0 | 0 | 0 | 0 | 0 | 0 | 0 | 0 | 0 | 1 | 1 | 0 | 0 | 0 | 0 | 0 | 0 | 0 | 0 | 1 | 0 | 0 | 0 | 0 | 0 | 0 | 0 | 0 | 0
OBS0063 | 62 | S004 | s4-1 | NiAl2O4 | Amoxicillin | CC1([C@@H](N2[C@H](S1)[C@@H](C2=O)NC(=O)[C@@H](C3=CC=C(C=C3)O)N)C(=O)O)C | CC1(C)S[C@@H]2[C@H](NC(=O)[C@H](N)c3ccc(O)cc3)C(=O)N2[C@H]1C(=O)O | 270 | 12.34754 | 12.34754 | 0.0606205 | -1.056554 | 0.5530315 | 28.04 | 365.411 | 346.259 | 365.1045 | 134 | 0 | 0.3273994 | -0.5079666 | 0.5079666 | 0.3273994 | 1.32 | 1.92 | 2.48 | 32.16691 | 9.954361 | 2.637679 | -2.433848 | 2.50309 | -2.706288 | 8.013149 | -0.1607102 | 2.803609 | 1.704346 | 735.7907 | 18.51614 | 13.67079 | 14.48728 | 11.63073 | 7.709502 | 8.589155 | 6.653608 | 8.424493 | 4.507366 | 6.078896 | 3.221485 | 4.846881 | -2.26 | 291485.6 | 17.55942 | 5.921358 | 2.82712 | 147.9149 | 26.16342 | 29.24891 | 0 | 11.81436 | 0 | 5.969305 | 9.589074 | 4.794537 | 0 | 11.76188 | 12.13273 | 31.54366 | 4.747022 | 0 | 24.59667 | 29.54555 | 0 | 10.2167 | 5.733667 | 42.09389 | 0 | 29.82892 | 0 | 5.749512 | 11.05046 | 0 | 5.749512 | 11.76188 | 55.10121 | 14.38361 | 0 | 25.45277 | 24.26547 | 0 | 0 | 0 | 132.96 | 46.03008 | 24.59667 | 0 | 5.749512 | 5.563451 | 0 | 40.92726 | 13.84747 | 0 | 5.316789 | 5.733667 | -0.6481046 | 1.353017 | 37.47009 | 20.864 | 6.40924 | -1.937969 | 3.20576 | 0 | 3.533958 | 0 | 0.4375 | 25 | 5 | 8 | 0 | 2 | 2 | 2 | 1 | 0 | 1 | 4 | 0 | 6 | 4 | 9 | 2 | 4 | 0 | 2 | 2 | 0 | 0 | 4.159024 | 3 | 0.0237 | 90.6937 | 1 | 0 | 0 | 0 | 0 | 0 | 0 | 1 | 1 | 1 | 3 | 2 | 0 | 0 | 0 | 1 | 1 | 1 | 0 | 0 | 0 | 0 | 0 | 0 | 0 | 0 | 0 | 2 | 0 | 0 | 0 | 0 | 0 | 0 | 1 | 0 | 1 | 0 | 0 | 0 | 0 | 0 | 0 | 0 | 0 | 0 | 0 | 0 | 0 | 0 | 0 | 0 | 0 | 1 | 0 | 0 | 0 | 0 | 0 | 0 | 0 | 0 | 0 | 0 | 0 | 1 | 1 | 0 | 0 | 0 | 0 | 0 | 0 | 0 | 0 | 1 | 0 | 0 | 0 | 0 | 0 | 0 | 0 | 0 | 0
OBS0064 | 63 | S004 | s4-1 | NiAl2O4 | Amoxicillin | CC1([C@@H](N2[C@H](S1)[C@@H](C2=O)NC(=O)[C@@H](C3=CC=C(C=C3)O)N)C(=O)O)C | CC1(C)S[C@@H]2[C@H](NC(=O)[C@H](N)c3ccc(O)cc3)C(=O)N2[C@H]1C(=O)O | 270 | 12.34754 | 12.34754 | 0.0606205 | -1.056554 | 0.5530315 | 28.04 | 365.411 | 346.259 | 365.1045 | 134 | 0 | 0.3273994 | -0.5079666 | 0.5079666 | 0.3273994 | 1.32 | 1.92 | 2.48 | 32.16691 | 9.954361 | 2.637679 | -2.433848 | 2.50309 | -2.706288 | 8.013149 | -0.1607102 | 2.803609 | 1.704346 | 735.7907 | 18.51614 | 13.67079 | 14.48728 | 11.63073 | 7.709502 | 8.589155 | 6.653608 | 8.424493 | 4.507366 | 6.078896 | 3.221485 | 4.846881 | -2.26 | 291485.6 | 17.55942 | 5.921358 | 2.82712 | 147.9149 | 26.16342 | 29.24891 | 0 | 11.81436 | 0 | 5.969305 | 9.589074 | 4.794537 | 0 | 11.76188 | 12.13273 | 31.54366 | 4.747022 | 0 | 24.59667 | 29.54555 | 0 | 10.2167 | 5.733667 | 42.09389 | 0 | 29.82892 | 0 | 5.749512 | 11.05046 | 0 | 5.749512 | 11.76188 | 55.10121 | 14.38361 | 0 | 25.45277 | 24.26547 | 0 | 0 | 0 | 132.96 | 46.03008 | 24.59667 | 0 | 5.749512 | 5.563451 | 0 | 40.92726 | 13.84747 | 0 | 5.316789 | 5.733667 | -0.6481046 | 1.353017 | 37.47009 | 20.864 | 6.40924 | -1.937969 | 3.20576 | 0 | 3.533958 | 0 | 0.4375 | 25 | 5 | 8 | 0 | 2 | 2 | 2 | 1 | 0 | 1 | 4 | 0 | 6 | 4 | 9 | 2 | 4 | 0 | 2 | 2 | 0 | 0 | 4.159024 | 3 | 0.0237 | 90.6937 | 1 | 0 | 0 | 0 | 0 | 0 | 0 | 1 | 1 | 1 | 3 | 2 | 0 | 0 | 0 | 1 | 1 | 1 | 0 | 0 | 0 | 0 | 0 | 0 | 0 | 0 | 0 | 2 | 0 | 0 | 0 | 0 | 0 | 0 | 1 | 0 | 1 | 0 | 0 | 0 | 0 | 0 | 0 | 0 | 0 | 0 | 0 | 0 | 0 | 0 | 0 | 0 | 0 | 1 | 0 | 0 | 0 | 0 | 0 | 0 | 0 | 0 | 0 | 0 | 0 | 1 | 1 | 0 | 0 | 0 | 0 | 0 | 0 | 0 | 0 | 1 | 0 | 0 | 0 | 0 | 0 | 0 | 0 | 0 | 0
OBS0065 | 64 | S004 | s4-1 | NiAl2O4 | Amoxicillin | CC1([C@@H](N2[C@H](S1)[C@@H](C2=O)NC(=O)[C@@H](C3=CC=C(C=C3)O)N)C(=O)O)C | CC1(C)S[C@@H]2[C@H](NC(=O)[C@H](N)c3ccc(O)cc3)C(=O)N2[C@H]1C(=O)O | 270 | 12.34754 | 12.34754 | 0.0606205 | -1.056554 | 0.5530315 | 28.04 | 365.411 | 346.259 | 365.1045 | 134 | 0 | 0.3273994 | -0.5079666 | 0.5079666 | 0.3273994 | 1.32 | 1.92 | 2.48 | 32.16691 | 9.954361 | 2.637679 | -2.433848 | 2.50309 | -2.706288 | 8.013149 | -0.1607102 | 2.803609 | 1.704346 | 735.7907 | 18.51614 | 13.67079 | 14.48728 | 11.63073 | 7.709502 | 8.589155 | 6.653608 | 8.424493 | 4.507366 | 6.078896 | 3.221485 | 4.846881 | -2.26 | 291485.6 | 17.55942 | 5.921358 | 2.82712 | 147.9149 | 26.16342 | 29.24891 | 0 | 11.81436 | 0 | 5.969305 | 9.589074 | 4.794537 | 0 | 11.76188 | 12.13273 | 31.54366 | 4.747022 | 0 | 24.59667 | 29.54555 | 0 | 10.2167 | 5.733667 | 42.09389 | 0 | 29.82892 | 0 | 5.749512 | 11.05046 | 0 | 5.749512 | 11.76188 | 55.10121 | 14.38361 | 0 | 25.45277 | 24.26547 | 0 | 0 | 0 | 132.96 | 46.03008 | 24.59667 | 0 | 5.749512 | 5.563451 | 0 | 40.92726 | 13.84747 | 0 | 5.316789 | 5.733667 | -0.6481046 | 1.353017 | 37.47009 | 20.864 | 6.40924 | -1.937969 | 3.20576 | 0 | 3.533958 | 0 | 0.4375 | 25 | 5 | 8 | 0 | 2 | 2 | 2 | 1 | 0 | 1 | 4 | 0 | 6 | 4 | 9 | 2 | 4 | 0 | 2 | 2 | 0 | 0 | 4.159024 | 3 | 0.0237 | 90.6937 | 1 | 0 | 0 | 0 | 0 | 0 | 0 | 1 | 1 | 1 | 3 | 2 | 0 | 0 | 0 | 1 | 1 | 1 | 0 | 0 | 0 | 0 | 0 | 0 | 0 | 0 | 0 | 2 | 0 | 0 | 0 | 0 | 0 | 0 | 1 | 0 | 1 | 0 | 0 | 0 | 0 | 0 | 0 | 0 | 0 | 0 | 0 | 0 | 0 | 0 | 0 | 0 | 0 | 1 | 0 | 0 | 0 | 0 | 0 | 0 | 0 | 0 | 0 | 0 | 0 | 1 | 1 | 0 | 0 | 0 | 0 | 0 | 0 | 0 | 0 | 1 | 0 | 0 | 0 | 0 | 0 | 0 | 0 | 0 | 0
OBS0066 | 65 | S004 | s4-1 | NiAl2O4 | Amoxicillin | CC1([C@@H](N2[C@H](S1)[C@@H](C2=O)NC(=O)[C@@H](C3=CC=C(C=C3)O)N)C(=O)O)C | CC1(C)S[C@@H]2[C@H](NC(=O)[C@H](N)c3ccc(O)cc3)C(=O)N2[C@H]1C(=O)O | 270 | 12.34754 | 12.34754 | 0.0606205 | -1.056554 | 0.5530315 | 28.04 | 365.411 | 346.259 | 365.1045 | 134 | 0 | 0.3273994 | -0.5079666 | 0.5079666 | 0.3273994 | 1.32 | 1.92 | 2.48 | 32.16691 | 9.954361 | 2.637679 | -2.433848 | 2.50309 | -2.706288 | 8.013149 | -0.1607102 | 2.803609 | 1.704346 | 735.7907 | 18.51614 | 13.67079 | 14.48728 | 11.63073 | 7.709502 | 8.589155 | 6.653608 | 8.424493 | 4.507366 | 6.078896 | 3.221485 | 4.846881 | -2.26 | 291485.6 | 17.55942 | 5.921358 | 2.82712 | 147.9149 | 26.16342 | 29.24891 | 0 | 11.81436 | 0 | 5.969305 | 9.589074 | 4.794537 | 0 | 11.76188 | 12.13273 | 31.54366 | 4.747022 | 0 | 24.59667 | 29.54555 | 0 | 10.2167 | 5.733667 | 42.09389 | 0 | 29.82892 | 0 | 5.749512 | 11.05046 | 0 | 5.749512 | 11.76188 | 55.10121 | 14.38361 | 0 | 25.45277 | 24.26547 | 0 | 0 | 0 | 132.96 | 46.03008 | 24.59667 | 0 | 5.749512 | 5.563451 | 0 | 40.92726 | 13.84747 | 0 | 5.316789 | 5.733667 | -0.6481046 | 1.353017 | 37.47009 | 20.864 | 6.40924 | -1.937969 | 3.20576 | 0 | 3.533958 | 0 | 0.4375 | 25 | 5 | 8 | 0 | 2 | 2 | 2 | 1 | 0 | 1 | 4 | 0 | 6 | 4 | 9 | 2 | 4 | 0 | 2 | 2 | 0 | 0 | 4.159024 | 3 | 0.0237 | 90.6937 | 1 | 0 | 0 | 0 | 0 | 0 | 0 | 1 | 1 | 1 | 3 | 2 | 0 | 0 | 0 | 1 | 1 | 1 | 0 | 0 | 0 | 0 | 0 | 0 | 0 | 0 | 0 | 2 | 0 | 0 | 0 | 0 | 0 | 0 | 1 | 0 | 1 | 0 | 0 | 0 | 0 | 0 | 0 | 0 | 0 | 0 | 0 | 0 | 0 | 0 | 0 | 0 | 0 | 1 | 0 | 0 | 0 | 0 | 0 | 0 | 0 | 0 | 0 | 0 | 0 | 1 | 1 | 0 | 0 | 0 | 0 | 0 | 0 | 0 | 0 | 1 | 0 | 0 | 0 | 0 | 0 | 0 | 0 | 0 | 0
OBS0067 | 66 | S004 | s4-1 | NiAl2O4 | Amoxicillin | CC1([C@@H](N2[C@H](S1)[C@@H](C2=O)NC(=O)[C@@H](C3=CC=C(C=C3)O)N)C(=O)O)C | CC1(C)S[C@@H]2[C@H](NC(=O)[C@H](N)c3ccc(O)cc3)C(=O)N2[C@H]1C(=O)O | 270 | 12.34754 | 12.34754 | 0.0606205 | -1.056554 | 0.5530315 | 28.04 | 365.411 | 346.259 | 365.1045 | 134 | 0 | 0.3273994 | -0.5079666 | 0.5079666 | 0.3273994 | 1.32 | 1.92 | 2.48 | 32.16691 | 9.954361 | 2.637679 | -2.433848 | 2.50309 | -2.706288 | 8.013149 | -0.1607102 | 2.803609 | 1.704346 | 735.7907 | 18.51614 | 13.67079 | 14.48728 | 11.63073 | 7.709502 | 8.589155 | 6.653608 | 8.424493 | 4.507366 | 6.078896 | 3.221485 | 4.846881 | -2.26 | 291485.6 | 17.55942 | 5.921358 | 2.82712 | 147.9149 | 26.16342 | 29.24891 | 0 | 11.81436 | 0 | 5.969305 | 9.589074 | 4.794537 | 0 | 11.76188 | 12.13273 | 31.54366 | 4.747022 | 0 | 24.59667 | 29.54555 | 0 | 10.2167 | 5.733667 | 42.09389 | 0 | 29.82892 | 0 | 5.749512 | 11.05046 | 0 | 5.749512 | 11.76188 | 55.10121 | 14.38361 | 0 | 25.45277 | 24.26547 | 0 | 0 | 0 | 132.96 | 46.03008 | 24.59667 | 0 | 5.749512 | 5.563451 | 0 | 40.92726 | 13.84747 | 0 | 5.316789 | 5.733667 | -0.6481046 | 1.353017 | 37.47009 | 20.864 | 6.40924 | -1.937969 | 3.20576 | 0 | 3.533958 | 0 | 0.4375 | 25 | 5 | 8 | 0 | 2 | 2 | 2 | 1 | 0 | 1 | 4 | 0 | 6 | 4 | 9 | 2 | 4 | 0 | 2 | 2 | 0 | 0 | 4.159024 | 3 | 0.0237 | 90.6937 | 1 | 0 | 0 | 0 | 0 | 0 | 0 | 1 | 1 | 1 | 3 | 2 | 0 | 0 | 0 | 1 | 1 | 1 | 0 | 0 | 0 | 0 | 0 | 0 | 0 | 0 | 0 | 2 | 0 | 0 | 0 | 0 | 0 | 0 | 1 | 0 | 1 | 0 | 0 | 0 | 0 | 0 | 0 | 0 | 0 | 0 | 0 | 0 | 0 | 0 | 0 | 0 | 0 | 1 | 0 | 0 | 0 | 0 | 0 | 0 | 0 | 0 | 0 | 0 | 0 | 1 | 1 | 0 | 0 | 0 | 0 | 0 | 0 | 0 | 0 | 1 | 0 | 0 | 0 | 0 | 0 | 0 | 0 | 0 | 0
OBS0068 | 67 | S004 | s4-1 | NiAl2O4 | Amoxicillin | CC1([C@@H](N2[C@H](S1)[C@@H](C2=O)NC(=O)[C@@H](C3=CC=C(C=C3)O)N)C(=O)O)C | CC1(C)S[C@@H]2[C@H](NC(=O)[C@H](N)c3ccc(O)cc3)C(=O)N2[C@H]1C(=O)O | 270 | 12.34754 | 12.34754 | 0.0606205 | -1.056554 | 0.5530315 | 28.04 | 365.411 | 346.259 | 365.1045 | 134 | 0 | 0.3273994 | -0.5079666 | 0.5079666 | 0.3273994 | 1.32 | 1.92 | 2.48 | 32.16691 | 9.954361 | 2.637679 | -2.433848 | 2.50309 | -2.706288 | 8.013149 | -0.1607102 | 2.803609 | 1.704346 | 735.7907 | 18.51614 | 13.67079 | 14.48728 | 11.63073 | 7.709502 | 8.589155 | 6.653608 | 8.424493 | 4.507366 | 6.078896 | 3.221485 | 4.846881 | -2.26 | 291485.6 | 17.55942 | 5.921358 | 2.82712 | 147.9149 | 26.16342 | 29.24891 | 0 | 11.81436 | 0 | 5.969305 | 9.589074 | 4.794537 | 0 | 11.76188 | 12.13273 | 31.54366 | 4.747022 | 0 | 24.59667 | 29.54555 | 0 | 10.2167 | 5.733667 | 42.09389 | 0 | 29.82892 | 0 | 5.749512 | 11.05046 | 0 | 5.749512 | 11.76188 | 55.10121 | 14.38361 | 0 | 25.45277 | 24.26547 | 0 | 0 | 0 | 132.96 | 46.03008 | 24.59667 | 0 | 5.749512 | 5.563451 | 0 | 40.92726 | 13.84747 | 0 | 5.316789 | 5.733667 | -0.6481046 | 1.353017 | 37.47009 | 20.864 | 6.40924 | -1.937969 | 3.20576 | 0 | 3.533958 | 0 | 0.4375 | 25 | 5 | 8 | 0 | 2 | 2 | 2 | 1 | 0 | 1 | 4 | 0 | 6 | 4 | 9 | 2 | 4 | 0 | 2 | 2 | 0 | 0 | 4.159024 | 3 | 0.0237 | 90.6937 | 1 | 0 | 0 | 0 | 0 | 0 | 0 | 1 | 1 | 1 | 3 | 2 | 0 | 0 | 0 | 1 | 1 | 1 | 0 | 0 | 0 | 0 | 0 | 0 | 0 | 0 | 0 | 2 | 0 | 0 | 0 | 0 | 0 | 0 | 1 | 0 | 1 | 0 | 0 | 0 | 0 | 0 | 0 | 0 | 0 | 0 | 0 | 0 | 0 | 0 | 0 | 0 | 0 | 1 | 0 | 0 | 0 | 0 | 0 | 0 | 0 | 0 | 0 | 0 | 0 | 1 | 1 | 0 | 0 | 0 | 0 | 0 | 0 | 0 | 0 | 1 | 0 | 0 | 0 | 0 | 0 | 0 | 0 | 0 | 0
OBS0069 | 68 | S004 | s4-1 | NiAl2O4 | Amoxicillin | CC1([C@@H](N2[C@H](S1)[C@@H](C2=O)NC(=O)[C@@H](C3=CC=C(C=C3)O)N)C(=O)O)C | CC1(C)S[C@@H]2[C@H](NC(=O)[C@H](N)c3ccc(O)cc3)C(=O)N2[C@H]1C(=O)O | 270 | 12.34754 | 12.34754 | 0.0606205 | -1.056554 | 0.5530315 | 28.04 | 365.411 | 346.259 | 365.1045 | 134 | 0 | 0.3273994 | -0.5079666 | 0.5079666 | 0.3273994 | 1.32 | 1.92 | 2.48 | 32.16691 | 9.954361 | 2.637679 | -2.433848 | 2.50309 | -2.706288 | 8.013149 | -0.1607102 | 2.803609 | 1.704346 | 735.7907 | 18.51614 | 13.67079 | 14.48728 | 11.63073 | 7.709502 | 8.589155 | 6.653608 | 8.424493 | 4.507366 | 6.078896 | 3.221485 | 4.846881 | -2.26 | 291485.6 | 17.55942 | 5.921358 | 2.82712 | 147.9149 | 26.16342 | 29.24891 | 0 | 11.81436 | 0 | 5.969305 | 9.589074 | 4.794537 | 0 | 11.76188 | 12.13273 | 31.54366 | 4.747022 | 0 | 24.59667 | 29.54555 | 0 | 10.2167 | 5.733667 | 42.09389 | 0 | 29.82892 | 0 | 5.749512 | 11.05046 | 0 | 5.749512 | 11.76188 | 55.10121 | 14.38361 | 0 | 25.45277 | 24.26547 | 0 | 0 | 0 | 132.96 | 46.03008 | 24.59667 | 0 | 5.749512 | 5.563451 | 0 | 40.92726 | 13.84747 | 0 | 5.316789 | 5.733667 | -0.6481046 | 1.353017 | 37.47009 | 20.864 | 6.40924 | -1.937969 | 3.20576 | 0 | 3.533958 | 0 | 0.4375 | 25 | 5 | 8 | 0 | 2 | 2 | 2 | 1 | 0 | 1 | 4 | 0 | 6 | 4 | 9 | 2 | 4 | 0 | 2 | 2 | 0 | 0 | 4.159024 | 3 | 0.0237 | 90.6937 | 1 | 0 | 0 | 0 | 0 | 0 | 0 | 1 | 1 | 1 | 3 | 2 | 0 | 0 | 0 | 1 | 1 | 1 | 0 | 0 | 0 | 0 | 0 | 0 | 0 | 0 | 0 | 2 | 0 | 0 | 0 | 0 | 0 | 0 | 1 | 0 | 1 | 0 | 0 | 0 | 0 | 0 | 0 | 0 | 0 | 0 | 0 | 0 | 0 | 0 | 0 | 0 | 0 | 1 | 0 | 0 | 0 | 0 | 0 | 0 | 0 | 0 | 0 | 0 | 0 | 1 | 1 | 0 | 0 | 0 | 0 | 0 | 0 | 0 | 0 | 1 | 0 | 0 | 0 | 0 | 0 | 0 | 0 | 0 | 0
OBS0070 | 69 | S004 | s4-2 | NiAl2O4 | Amoxicillin | CC1([C@@H](N2[C@H](S1)[C@@H](C2=O)NC(=O)[C@@H](C3=CC=C(C=C3)O)N)C(=O)O)C | CC1(C)S[C@@H]2[C@H](NC(=O)[C@H](N)c3ccc(O)cc3)C(=O)N2[C@H]1C(=O)O | 270 | 12.34754 | 12.34754 | 0.0606205 | -1.056554 | 0.5530315 | 28.04 | 365.411 | 346.259 | 365.1045 | 134 | 0 | 0.3273994 | -0.5079666 | 0.5079666 | 0.3273994 | 1.32 | 1.92 | 2.48 | 32.16691 | 9.954361 | 2.637679 | -2.433848 | 2.50309 | -2.706288 | 8.013149 | -0.1607102 | 2.803609 | 1.704346 | 735.7907 | 18.51614 | 13.67079 | 14.48728 | 11.63073 | 7.709502 | 8.589155 | 6.653608 | 8.424493 | 4.507366 | 6.078896 | 3.221485 | 4.846881 | -2.26 | 291485.6 | 17.55942 | 5.921358 | 2.82712 | 147.9149 | 26.16342 | 29.24891 | 0 | 11.81436 | 0 | 5.969305 | 9.589074 | 4.794537 | 0 | 11.76188 | 12.13273 | 31.54366 | 4.747022 | 0 | 24.59667 | 29.54555 | 0 | 10.2167 | 5.733667 | 42.09389 | 0 | 29.82892 | 0 | 5.749512 | 11.05046 | 0 | 5.749512 | 11.76188 | 55.10121 | 14.38361 | 0 | 25.45277 | 24.26547 | 0 | 0 | 0 | 132.96 | 46.03008 | 24.59667 | 0 | 5.749512 | 5.563451 | 0 | 40.92726 | 13.84747 | 0 | 5.316789 | 5.733667 | -0.6481046 | 1.353017 | 37.47009 | 20.864 | 6.40924 | -1.937969 | 3.20576 | 0 | 3.533958 | 0 | 0.4375 | 25 | 5 | 8 | 0 | 2 | 2 | 2 | 1 | 0 | 1 | 4 | 0 | 6 | 4 | 9 | 2 | 4 | 0 | 2 | 2 | 0 | 0 | 4.159024 | 3 | 0.0237 | 90.6937 | 1 | 0 | 0 | 0 | 0 | 0 | 0 | 1 | 1 | 1 | 3 | 2 | 0 | 0 | 0 | 1 | 1 | 1 | 0 | 0 | 0 | 0 | 0 | 0 | 0 | 0 | 0 | 2 | 0 | 0 | 0 | 0 | 0 | 0 | 1 | 0 | 1 | 0 | 0 | 0 | 0 | 0 | 0 | 0 | 0 | 0 | 0 | 0 | 0 | 0 | 0 | 0 | 0 | 1 | 0 | 0 | 0 | 0 | 0 | 0 | 0 | 0 | 0 | 0 | 0 | 1 | 1 | 0 | 0 | 0 | 0 | 0 | 0 | 0 | 0 | 1 | 0 | 0 | 0 | 0 | 0 | 0 | 0 | 0 | 0
OBS0071 | 70 | S004 | s4-2 | NiAl2O4 | Amoxicillin | CC1([C@@H](N2[C@H](S1)[C@@H](C2=O)NC(=O)[C@@H](C3=CC=C(C=C3)O)N)C(=O)O)C | CC1(C)S[C@@H]2[C@H](NC(=O)[C@H](N)c3ccc(O)cc3)C(=O)N2[C@H]1C(=O)O | 270 | 12.34754 | 12.34754 | 0.0606205 | -1.056554 | 0.5530315 | 28.04 | 365.411 | 346.259 | 365.1045 | 134 | 0 | 0.3273994 | -0.5079666 | 0.5079666 | 0.3273994 | 1.32 | 1.92 | 2.48 | 32.16691 | 9.954361 | 2.637679 | -2.433848 | 2.50309 | -2.706288 | 8.013149 | -0.1607102 | 2.803609 | 1.704346 | 735.7907 | 18.51614 | 13.67079 | 14.48728 | 11.63073 | 7.709502 | 8.589155 | 6.653608 | 8.424493 | 4.507366 | 6.078896 | 3.221485 | 4.846881 | -2.26 | 291485.6 | 17.55942 | 5.921358 | 2.82712 | 147.9149 | 26.16342 | 29.24891 | 0 | 11.81436 | 0 | 5.969305 | 9.589074 | 4.794537 | 0 | 11.76188 | 12.13273 | 31.54366 | 4.747022 | 0 | 24.59667 | 29.54555 | 0 | 10.2167 | 5.733667 | 42.09389 | 0 | 29.82892 | 0 | 5.749512 | 11.05046 | 0 | 5.749512 | 11.76188 | 55.10121 | 14.38361 | 0 | 25.45277 | 24.26547 | 0 | 0 | 0 | 132.96 | 46.03008 | 24.59667 | 0 | 5.749512 | 5.563451 | 0 | 40.92726 | 13.84747 | 0 | 5.316789 | 5.733667 | -0.6481046 | 1.353017 | 37.47009 | 20.864 | 6.40924 | -1.937969 | 3.20576 | 0 | 3.533958 | 0 | 0.4375 | 25 | 5 | 8 | 0 | 2 | 2 | 2 | 1 | 0 | 1 | 4 | 0 | 6 | 4 | 9 | 2 | 4 | 0 | 2 | 2 | 0 | 0 | 4.159024 | 3 | 0.0237 | 90.6937 | 1 | 0 | 0 | 0 | 0 | 0 | 0 | 1 | 1 | 1 | 3 | 2 | 0 | 0 | 0 | 1 | 1 | 1 | 0 | 0 | 0 | 0 | 0 | 0 | 0 | 0 | 0 | 2 | 0 | 0 | 0 | 0 | 0 | 0 | 1 | 0 | 1 | 0 | 0 | 0 | 0 | 0 | 0 | 0 | 0 | 0 | 0 | 0 | 0 | 0 | 0 | 0 | 0 | 1 | 0 | 0 | 0 | 0 | 0 | 0 | 0 | 0 | 0 | 0 | 0 | 1 | 1 | 0 | 0 | 0 | 0 | 0 | 0 | 0 | 0 | 1 | 0 | 0 | 0 | 0 | 0 | 0 | 0 | 0 | 0
OBS0072 | 71 | S004 | s4-2 | NiAl2O4 | Amoxicillin | CC1([C@@H](N2[C@H](S1)[C@@H](C2=O)NC(=O)[C@@H](C3=CC=C(C=C3)O)N)C(=O)O)C | CC1(C)S[C@@H]2[C@H](NC(=O)[C@H](N)c3ccc(O)cc3)C(=O)N2[C@H]1C(=O)O | 270 | 12.34754 | 12.34754 | 0.0606205 | -1.056554 | 0.5530315 | 28.04 | 365.411 | 346.259 | 365.1045 | 134 | 0 | 0.3273994 | -0.5079666 | 0.5079666 | 0.3273994 | 1.32 | 1.92 | 2.48 | 32.16691 | 9.954361 | 2.637679 | -2.433848 | 2.50309 | -2.706288 | 8.013149 | -0.1607102 | 2.803609 | 1.704346 | 735.7907 | 18.51614 | 13.67079 | 14.48728 | 11.63073 | 7.709502 | 8.589155 | 6.653608 | 8.424493 | 4.507366 | 6.078896 | 3.221485 | 4.846881 | -2.26 | 291485.6 | 17.55942 | 5.921358 | 2.82712 | 147.9149 | 26.16342 | 29.24891 | 0 | 11.81436 | 0 | 5.969305 | 9.589074 | 4.794537 | 0 | 11.76188 | 12.13273 | 31.54366 | 4.747022 | 0 | 24.59667 | 29.54555 | 0 | 10.2167 | 5.733667 | 42.09389 | 0 | 29.82892 | 0 | 5.749512 | 11.05046 | 0 | 5.749512 | 11.76188 | 55.10121 | 14.38361 | 0 | 25.45277 | 24.26547 | 0 | 0 | 0 | 132.96 | 46.03008 | 24.59667 | 0 | 5.749512 | 5.563451 | 0 | 40.92726 | 13.84747 | 0 | 5.316789 | 5.733667 | -0.6481046 | 1.353017 | 37.47009 | 20.864 | 6.40924 | -1.937969 | 3.20576 | 0 | 3.533958 | 0 | 0.4375 | 25 | 5 | 8 | 0 | 2 | 2 | 2 | 1 | 0 | 1 | 4 | 0 | 6 | 4 | 9 | 2 | 4 | 0 | 2 | 2 | 0 | 0 | 4.159024 | 3 | 0.0237 | 90.6937 | 1 | 0 | 0 | 0 | 0 | 0 | 0 | 1 | 1 | 1 | 3 | 2 | 0 | 0 | 0 | 1 | 1 | 1 | 0 | 0 | 0 | 0 | 0 | 0 | 0 | 0 | 0 | 2 | 0 | 0 | 0 | 0 | 0 | 0 | 1 | 0 | 1 | 0 | 0 | 0 | 0 | 0 | 0 | 0 | 0 | 0 | 0 | 0 | 0 | 0 | 0 | 0 | 0 | 1 | 0 | 0 | 0 | 0 | 0 | 0 | 0 | 0 | 0 | 0 | 0 | 1 | 1 | 0 | 0 | 0 | 0 | 0 | 0 | 0 | 0 | 1 | 0 | 0 | 0 | 0 | 0 | 0 | 0 | 0 | 0
OBS0073 | 72 | S004 | s4-2 | NiAl2O4 | Amoxicillin | CC1([C@@H](N2[C@H](S1)[C@@H](C2=O)NC(=O)[C@@H](C3=CC=C(C=C3)O)N)C(=O)O)C | CC1(C)S[C@@H]2[C@H](NC(=O)[C@H](N)c3ccc(O)cc3)C(=O)N2[C@H]1C(=O)O | 270 | 12.34754 | 12.34754 | 0.0606205 | -1.056554 | 0.5530315 | 28.04 | 365.411 | 346.259 | 365.1045 | 134 | 0 | 0.3273994 | -0.5079666 | 0.5079666 | 0.3273994 | 1.32 | 1.92 | 2.48 | 32.16691 | 9.954361 | 2.637679 | -2.433848 | 2.50309 | -2.706288 | 8.013149 | -0.1607102 | 2.803609 | 1.704346 | 735.7907 | 18.51614 | 13.67079 | 14.48728 | 11.63073 | 7.709502 | 8.589155 | 6.653608 | 8.424493 | 4.507366 | 6.078896 | 3.221485 | 4.846881 | -2.26 | 291485.6 | 17.55942 | 5.921358 | 2.82712 | 147.9149 | 26.16342 | 29.24891 | 0 | 11.81436 | 0 | 5.969305 | 9.589074 | 4.794537 | 0 | 11.76188 | 12.13273 | 31.54366 | 4.747022 | 0 | 24.59667 | 29.54555 | 0 | 10.2167 | 5.733667 | 42.09389 | 0 | 29.82892 | 0 | 5.749512 | 11.05046 | 0 | 5.749512 | 11.76188 | 55.10121 | 14.38361 | 0 | 25.45277 | 24.26547 | 0 | 0 | 0 | 132.96 | 46.03008 | 24.59667 | 0 | 5.749512 | 5.563451 | 0 | 40.92726 | 13.84747 | 0 | 5.316789 | 5.733667 | -0.6481046 | 1.353017 | 37.47009 | 20.864 | 6.40924 | -1.937969 | 3.20576 | 0 | 3.533958 | 0 | 0.4375 | 25 | 5 | 8 | 0 | 2 | 2 | 2 | 1 | 0 | 1 | 4 | 0 | 6 | 4 | 9 | 2 | 4 | 0 | 2 | 2 | 0 | 0 | 4.159024 | 3 | 0.0237 | 90.6937 | 1 | 0 | 0 | 0 | 0 | 0 | 0 | 1 | 1 | 1 | 3 | 2 | 0 | 0 | 0 | 1 | 1 | 1 | 0 | 0 | 0 | 0 | 0 | 0 | 0 | 0 | 0 | 2 | 0 | 0 | 0 | 0 | 0 | 0 | 1 | 0 | 1 | 0 | 0 | 0 | 0 | 0 | 0 | 0 | 0 | 0 | 0 | 0 | 0 | 0 | 0 | 0 | 0 | 1 | 0 | 0 | 0 | 0 | 0 | 0 | 0 | 0 | 0 | 0 | 0 | 1 | 1 | 0 | 0 | 0 | 0 | 0 | 0 | 0 | 0 | 1 | 0 | 0 | 0 | 0 | 0 | 0 | 0 | 0 | 0
OBS0074 | 73 | S004 | s4-2 | NiAl2O4 | Amoxicillin | CC1([C@@H](N2[C@H](S1)[C@@H](C2=O)NC(=O)[C@@H](C3=CC=C(C=C3)O)N)C(=O)O)C | CC1(C)S[C@@H]2[C@H](NC(=O)[C@H](N)c3ccc(O)cc3)C(=O)N2[C@H]1C(=O)O | 270 | 12.34754 | 12.34754 | 0.0606205 | -1.056554 | 0.5530315 | 28.04 | 365.411 | 346.259 | 365.1045 | 134 | 0 | 0.3273994 | -0.5079666 | 0.5079666 | 0.3273994 | 1.32 | 1.92 | 2.48 | 32.16691 | 9.954361 | 2.637679 | -2.433848 | 2.50309 | -2.706288 | 8.013149 | -0.1607102 | 2.803609 | 1.704346 | 735.7907 | 18.51614 | 13.67079 | 14.48728 | 11.63073 | 7.709502 | 8.589155 | 6.653608 | 8.424493 | 4.507366 | 6.078896 | 3.221485 | 4.846881 | -2.26 | 291485.6 | 17.55942 | 5.921358 | 2.82712 | 147.9149 | 26.16342 | 29.24891 | 0 | 11.81436 | 0 | 5.969305 | 9.589074 | 4.794537 | 0 | 11.76188 | 12.13273 | 31.54366 | 4.747022 | 0 | 24.59667 | 29.54555 | 0 | 10.2167 | 5.733667 | 42.09389 | 0 | 29.82892 | 0 | 5.749512 | 11.05046 | 0 | 5.749512 | 11.76188 | 55.10121 | 14.38361 | 0 | 25.45277 | 24.26547 | 0 | 0 | 0 | 132.96 | 46.03008 | 24.59667 | 0 | 5.749512 | 5.563451 | 0 | 40.92726 | 13.84747 | 0 | 5.316789 | 5.733667 | -0.6481046 | 1.353017 | 37.47009 | 20.864 | 6.40924 | -1.937969 | 3.20576 | 0 | 3.533958 | 0 | 0.4375 | 25 | 5 | 8 | 0 | 2 | 2 | 2 | 1 | 0 | 1 | 4 | 0 | 6 | 4 | 9 | 2 | 4 | 0 | 2 | 2 | 0 | 0 | 4.159024 | 3 | 0.0237 | 90.6937 | 1 | 0 | 0 | 0 | 0 | 0 | 0 | 1 | 1 | 1 | 3 | 2 | 0 | 0 | 0 | 1 | 1 | 1 | 0 | 0 | 0 | 0 | 0 | 0 | 0 | 0 | 0 | 2 | 0 | 0 | 0 | 0 | 0 | 0 | 1 | 0 | 1 | 0 | 0 | 0 | 0 | 0 | 0 | 0 | 0 | 0 | 0 | 0 | 0 | 0 | 0 | 0 | 0 | 1 | 0 | 0 | 0 | 0 | 0 | 0 | 0 | 0 | 0 | 0 | 0 | 1 | 1 | 0 | 0 | 0 | 0 | 0 | 0 | 0 | 0 | 1 | 0 | 0 | 0 | 0 | 0 | 0 | 0 | 0 | 0
OBS0075 | 74 | S004 | s4-2 | NiAl2O4 | Amoxicillin | CC1([C@@H](N2[C@H](S1)[C@@H](C2=O)NC(=O)[C@@H](C3=CC=C(C=C3)O)N)C(=O)O)C | CC1(C)S[C@@H]2[C@H](NC(=O)[C@H](N)c3ccc(O)cc3)C(=O)N2[C@H]1C(=O)O | 270 | 12.34754 | 12.34754 | 0.0606205 | -1.056554 | 0.5530315 | 28.04 | 365.411 | 346.259 | 365.1045 | 134 | 0 | 0.3273994 | -0.5079666 | 0.5079666 | 0.3273994 | 1.32 | 1.92 | 2.48 | 32.16691 | 9.954361 | 2.637679 | -2.433848 | 2.50309 | -2.706288 | 8.013149 | -0.1607102 | 2.803609 | 1.704346 | 735.7907 | 18.51614 | 13.67079 | 14.48728 | 11.63073 | 7.709502 | 8.589155 | 6.653608 | 8.424493 | 4.507366 | 6.078896 | 3.221485 | 4.846881 | -2.26 | 291485.6 | 17.55942 | 5.921358 | 2.82712 | 147.9149 | 26.16342 | 29.24891 | 0 | 11.81436 | 0 | 5.969305 | 9.589074 | 4.794537 | 0 | 11.76188 | 12.13273 | 31.54366 | 4.747022 | 0 | 24.59667 | 29.54555 | 0 | 10.2167 | 5.733667 | 42.09389 | 0 | 29.82892 | 0 | 5.749512 | 11.05046 | 0 | 5.749512 | 11.76188 | 55.10121 | 14.38361 | 0 | 25.45277 | 24.26547 | 0 | 0 | 0 | 132.96 | 46.03008 | 24.59667 | 0 | 5.749512 | 5.563451 | 0 | 40.92726 | 13.84747 | 0 | 5.316789 | 5.733667 | -0.6481046 | 1.353017 | 37.47009 | 20.864 | 6.40924 | -1.937969 | 3.20576 | 0 | 3.533958 | 0 | 0.4375 | 25 | 5 | 8 | 0 | 2 | 2 | 2 | 1 | 0 | 1 | 4 | 0 | 6 | 4 | 9 | 2 | 4 | 0 | 2 | 2 | 0 | 0 | 4.159024 | 3 | 0.0237 | 90.6937 | 1 | 0 | 0 | 0 | 0 | 0 | 0 | 1 | 1 | 1 | 3 | 2 | 0 | 0 | 0 | 1 | 1 | 1 | 0 | 0 | 0 | 0 | 0 | 0 | 0 | 0 | 0 | 2 | 0 | 0 | 0 | 0 | 0 | 0 | 1 | 0 | 1 | 0 | 0 | 0 | 0 | 0 | 0 | 0 | 0 | 0 | 0 | 0 | 0 | 0 | 0 | 0 | 0 | 1 | 0 | 0 | 0 | 0 | 0 | 0 | 0 | 0 | 0 | 0 | 0 | 1 | 1 | 0 | 0 | 0 | 0 | 0 | 0 | 0 | 0 | 1 | 0 | 0 | 0 | 0 | 0 | 0 | 0 | 0 | 0
OBS0076 | 75 | S004 | s4-2 | NiAl2O4 | Amoxicillin | CC1([C@@H](N2[C@H](S1)[C@@H](C2=O)NC(=O)[C@@H](C3=CC=C(C=C3)O)N)C(=O)O)C | CC1(C)S[C@@H]2[C@H](NC(=O)[C@H](N)c3ccc(O)cc3)C(=O)N2[C@H]1C(=O)O | 270 | 12.34754 | 12.34754 | 0.0606205 | -1.056554 | 0.5530315 | 28.04 | 365.411 | 346.259 | 365.1045 | 134 | 0 | 0.3273994 | -0.5079666 | 0.5079666 | 0.3273994 | 1.32 | 1.92 | 2.48 | 32.16691 | 9.954361 | 2.637679 | -2.433848 | 2.50309 | -2.706288 | 8.013149 | -0.1607102 | 2.803609 | 1.704346 | 735.7907 | 18.51614 | 13.67079 | 14.48728 | 11.63073 | 7.709502 | 8.589155 | 6.653608 | 8.424493 | 4.507366 | 6.078896 | 3.221485 | 4.846881 | -2.26 | 291485.6 | 17.55942 | 5.921358 | 2.82712 | 147.9149 | 26.16342 | 29.24891 | 0 | 11.81436 | 0 | 5.969305 | 9.589074 | 4.794537 | 0 | 11.76188 | 12.13273 | 31.54366 | 4.747022 | 0 | 24.59667 | 29.54555 | 0 | 10.2167 | 5.733667 | 42.09389 | 0 | 29.82892 | 0 | 5.749512 | 11.05046 | 0 | 5.749512 | 11.76188 | 55.10121 | 14.38361 | 0 | 25.45277 | 24.26547 | 0 | 0 | 0 | 132.96 | 46.03008 | 24.59667 | 0 | 5.749512 | 5.563451 | 0 | 40.92726 | 13.84747 | 0 | 5.316789 | 5.733667 | -0.6481046 | 1.353017 | 37.47009 | 20.864 | 6.40924 | -1.937969 | 3.20576 | 0 | 3.533958 | 0 | 0.4375 | 25 | 5 | 8 | 0 | 2 | 2 | 2 | 1 | 0 | 1 | 4 | 0 | 6 | 4 | 9 | 2 | 4 | 0 | 2 | 2 | 0 | 0 | 4.159024 | 3 | 0.0237 | 90.6937 | 1 | 0 | 0 | 0 | 0 | 0 | 0 | 1 | 1 | 1 | 3 | 2 | 0 | 0 | 0 | 1 | 1 | 1 | 0 | 0 | 0 | 0 | 0 | 0 | 0 | 0 | 0 | 2 | 0 | 0 | 0 | 0 | 0 | 0 | 1 | 0 | 1 | 0 | 0 | 0 | 0 | 0 | 0 | 0 | 0 | 0 | 0 | 0 | 0 | 0 | 0 | 0 | 0 | 1 | 0 | 0 | 0 | 0 | 0 | 0 | 0 | 0 | 0 | 0 | 0 | 1 | 1 | 0 | 0 | 0 | 0 | 0 | 0 | 0 | 0 | 1 | 0 | 0 | 0 | 0 | 0 | 0 | 0 | 0 | 0
OBS0077 | 76 | S004 | s4-2 | NiAl2O4 | Amoxicillin | CC1([C@@H](N2[C@H](S1)[C@@H](C2=O)NC(=O)[C@@H](C3=CC=C(C=C3)O)N)C(=O)O)C | CC1(C)S[C@@H]2[C@H](NC(=O)[C@H](N)c3ccc(O)cc3)C(=O)N2[C@H]1C(=O)O | 270 | 12.34754 | 12.34754 | 0.0606205 | -1.056554 | 0.5530315 | 28.04 | 365.411 | 346.259 | 365.1045 | 134 | 0 | 0.3273994 | -0.5079666 | 0.5079666 | 0.3273994 | 1.32 | 1.92 | 2.48 | 32.16691 | 9.954361 | 2.637679 | -2.433848 | 2.50309 | -2.706288 | 8.013149 | -0.1607102 | 2.803609 | 1.704346 | 735.7907 | 18.51614 | 13.67079 | 14.48728 | 11.63073 | 7.709502 | 8.589155 | 6.653608 | 8.424493 | 4.507366 | 6.078896 | 3.221485 | 4.846881 | -2.26 | 291485.6 | 17.55942 | 5.921358 | 2.82712 | 147.9149 | 26.16342 | 29.24891 | 0 | 11.81436 | 0 | 5.969305 | 9.589074 | 4.794537 | 0 | 11.76188 | 12.13273 | 31.54366 | 4.747022 | 0 | 24.59667 | 29.54555 | 0 | 10.2167 | 5.733667 | 42.09389 | 0 | 29.82892 | 0 | 5.749512 | 11.05046 | 0 | 5.749512 | 11.76188 | 55.10121 | 14.38361 | 0 | 25.45277 | 24.26547 | 0 | 0 | 0 | 132.96 | 46.03008 | 24.59667 | 0 | 5.749512 | 5.563451 | 0 | 40.92726 | 13.84747 | 0 | 5.316789 | 5.733667 | -0.6481046 | 1.353017 | 37.47009 | 20.864 | 6.40924 | -1.937969 | 3.20576 | 0 | 3.533958 | 0 | 0.4375 | 25 | 5 | 8 | 0 | 2 | 2 | 2 | 1 | 0 | 1 | 4 | 0 | 6 | 4 | 9 | 2 | 4 | 0 | 2 | 2 | 0 | 0 | 4.159024 | 3 | 0.0237 | 90.6937 | 1 | 0 | 0 | 0 | 0 | 0 | 0 | 1 | 1 | 1 | 3 | 2 | 0 | 0 | 0 | 1 | 1 | 1 | 0 | 0 | 0 | 0 | 0 | 0 | 0 | 0 | 0 | 2 | 0 | 0 | 0 | 0 | 0 | 0 | 1 | 0 | 1 | 0 | 0 | 0 | 0 | 0 | 0 | 0 | 0 | 0 | 0 | 0 | 0 | 0 | 0 | 0 | 0 | 1 | 0 | 0 | 0 | 0 | 0 | 0 | 0 | 0 | 0 | 0 | 0 | 1 | 1 | 0 | 0 | 0 | 0 | 0 | 0 | 0 | 0 | 1 | 0 | 0 | 0 | 0 | 0 | 0 | 0 | 0 | 0
OBS0078 | 77 | S004 | s4-3 | NiAl2O4 | Amoxicillin | CC1([C@@H](N2[C@H](S1)[C@@H](C2=O)NC(=O)[C@@H](C3=CC=C(C=C3)O)N)C(=O)O)C | CC1(C)S[C@@H]2[C@H](NC(=O)[C@H](N)c3ccc(O)cc3)C(=O)N2[C@H]1C(=O)O | 270 | 12.34754 | 12.34754 | 0.0606205 | -1.056554 | 0.5530315 | 28.04 | 365.411 | 346.259 | 365.1045 | 134 | 0 | 0.3273994 | -0.5079666 | 0.5079666 | 0.3273994 | 1.32 | 1.92 | 2.48 | 32.16691 | 9.954361 | 2.637679 | -2.433848 | 2.50309 | -2.706288 | 8.013149 | -0.1607102 | 2.803609 | 1.704346 | 735.7907 | 18.51614 | 13.67079 | 14.48728 | 11.63073 | 7.709502 | 8.589155 | 6.653608 | 8.424493 | 4.507366 | 6.078896 | 3.221485 | 4.846881 | -2.26 | 291485.6 | 17.55942 | 5.921358 | 2.82712 | 147.9149 | 26.16342 | 29.24891 | 0 | 11.81436 | 0 | 5.969305 | 9.589074 | 4.794537 | 0 | 11.76188 | 12.13273 | 31.54366 | 4.747022 | 0 | 24.59667 | 29.54555 | 0 | 10.2167 | 5.733667 | 42.09389 | 0 | 29.82892 | 0 | 5.749512 | 11.05046 | 0 | 5.749512 | 11.76188 | 55.10121 | 14.38361 | 0 | 25.45277 | 24.26547 | 0 | 0 | 0 | 132.96 | 46.03008 | 24.59667 | 0 | 5.749512 | 5.563451 | 0 | 40.92726 | 13.84747 | 0 | 5.316789 | 5.733667 | -0.6481046 | 1.353017 | 37.47009 | 20.864 | 6.40924 | -1.937969 | 3.20576 | 0 | 3.533958 | 0 | 0.4375 | 25 | 5 | 8 | 0 | 2 | 2 | 2 | 1 | 0 | 1 | 4 | 0 | 6 | 4 | 9 | 2 | 4 | 0 | 2 | 2 | 0 | 0 | 4.159024 | 3 | 0.0237 | 90.6937 | 1 | 0 | 0 | 0 | 0 | 0 | 0 | 1 | 1 | 1 | 3 | 2 | 0 | 0 | 0 | 1 | 1 | 1 | 0 | 0 | 0 | 0 | 0 | 0 | 0 | 0 | 0 | 2 | 0 | 0 | 0 | 0 | 0 | 0 | 1 | 0 | 1 | 0 | 0 | 0 | 0 | 0 | 0 | 0 | 0 | 0 | 0 | 0 | 0 | 0 | 0 | 0 | 0 | 1 | 0 | 0 | 0 | 0 | 0 | 0 | 0 | 0 | 0 | 0 | 0 | 1 | 1 | 0 | 0 | 0 | 0 | 0 | 0 | 0 | 0 | 1 | 0 | 0 | 0 | 0 | 0 | 0 | 0 | 0 | 0
OBS0079 | 78 | S004 | s4-3 | ZnO | Amoxicillin | CC1([C@@H](N2[C@H](S1)[C@@H](C2=O)NC(=O)[C@@H](C3=CC=C(C=C3)O)N)C(=O)O)C | CC1(C)S[C@@H]2[C@H](NC(=O)[C@H](N)c3ccc(O)cc3)C(=O)N2[C@H]1C(=O)O | 270 | 12.34754 | 12.34754 | 0.0606205 | -1.056554 | 0.5530315 | 28.04 | 365.411 | 346.259 | 365.1045 | 134 | 0 | 0.3273994 | -0.5079666 | 0.5079666 | 0.3273994 | 1.32 | 1.92 | 2.48 | 32.16691 | 9.954361 | 2.637679 | -2.433848 | 2.50309 | -2.706288 | 8.013149 | -0.1607102 | 2.803609 | 1.704346 | 735.7907 | 18.51614 | 13.67079 | 14.48728 | 11.63073 | 7.709502 | 8.589155 | 6.653608 | 8.424493 | 4.507366 | 6.078896 | 3.221485 | 4.846881 | -2.26 | 291485.6 | 17.55942 | 5.921358 | 2.82712 | 147.9149 | 26.16342 | 29.24891 | 0 | 11.81436 | 0 | 5.969305 | 9.589074 | 4.794537 | 0 | 11.76188 | 12.13273 | 31.54366 | 4.747022 | 0 | 24.59667 | 29.54555 | 0 | 10.2167 | 5.733667 | 42.09389 | 0 | 29.82892 | 0 | 5.749512 | 11.05046 | 0 | 5.749512 | 11.76188 | 55.10121 | 14.38361 | 0 | 25.45277 | 24.26547 | 0 | 0 | 0 | 132.96 | 46.03008 | 24.59667 | 0 | 5.749512 | 5.563451 | 0 | 40.92726 | 13.84747 | 0 | 5.316789 | 5.733667 | -0.6481046 | 1.353017 | 37.47009 | 20.864 | 6.40924 | -1.937969 | 3.20576 | 0 | 3.533958 | 0 | 0.4375 | 25 | 5 | 8 | 0 | 2 | 2 | 2 | 1 | 0 | 1 | 4 | 0 | 6 | 4 | 9 | 2 | 4 | 0 | 2 | 2 | 0 | 0 | 4.159024 | 3 | 0.0237 | 90.6937 | 1 | 0 | 0 | 0 | 0 | 0 | 0 | 1 | 1 | 1 | 3 | 2 | 0 | 0 | 0 | 1 | 1 | 1 | 0 | 0 | 0 | 0 | 0 | 0 | 0 | 0 | 0 | 2 | 0 | 0 | 0 | 0 | 0 | 0 | 1 | 0 | 1 | 0 | 0 | 0 | 0 | 0 | 0 | 0 | 0 | 0 | 0 | 0 | 0 | 0 | 0 | 0 | 0 | 1 | 0 | 0 | 0 | 0 | 0 | 0 | 0 | 0 | 0 | 0 | 0 | 1 | 1 | 0 | 0 | 0 | 0 | 0 | 0 | 0 | 0 | 1 | 0 | 0 | 0 | 0 | 0 | 0 | 0 | 0 | 0
OBS0080 | 79 | S004 | s4-3 | ZnO | Amoxicillin | CC1([C@@H](N2[C@H](S1)[C@@H](C2=O)NC(=O)[C@@H](C3=CC=C(C=C3)O)N)C(=O)O)C | CC1(C)S[C@@H]2[C@H](NC(=O)[C@H](N)c3ccc(O)cc3)C(=O)N2[C@H]1C(=O)O | 270 | 12.34754 | 12.34754 | 0.0606205 | -1.056554 | 0.5530315 | 28.04 | 365.411 | 346.259 | 365.1045 | 134 | 0 | 0.3273994 | -0.5079666 | 0.5079666 | 0.3273994 | 1.32 | 1.92 | 2.48 | 32.16691 | 9.954361 | 2.637679 | -2.433848 | 2.50309 | -2.706288 | 8.013149 | -0.1607102 | 2.803609 | 1.704346 | 735.7907 | 18.51614 | 13.67079 | 14.48728 | 11.63073 | 7.709502 | 8.589155 | 6.653608 | 8.424493 | 4.507366 | 6.078896 | 3.221485 | 4.846881 | -2.26 | 291485.6 | 17.55942 | 5.921358 | 2.82712 | 147.9149 | 26.16342 | 29.24891 | 0 | 11.81436 | 0 | 5.969305 | 9.589074 | 4.794537 | 0 | 11.76188 | 12.13273 | 31.54366 | 4.747022 | 0 | 24.59667 | 29.54555 | 0 | 10.2167 | 5.733667 | 42.09389 | 0 | 29.82892 | 0 | 5.749512 | 11.05046 | 0 | 5.749512 | 11.76188 | 55.10121 | 14.38361 | 0 | 25.45277 | 24.26547 | 0 | 0 | 0 | 132.96 | 46.03008 | 24.59667 | 0 | 5.749512 | 5.563451 | 0 | 40.92726 | 13.84747 | 0 | 5.316789 | 5.733667 | -0.6481046 | 1.353017 | 37.47009 | 20.864 | 6.40924 | -1.937969 | 3.20576 | 0 | 3.533958 | 0 | 0.4375 | 25 | 5 | 8 | 0 | 2 | 2 | 2 | 1 | 0 | 1 | 4 | 0 | 6 | 4 | 9 | 2 | 4 | 0 | 2 | 2 | 0 | 0 | 4.159024 | 3 | 0.0237 | 90.6937 | 1 | 0 | 0 | 0 | 0 | 0 | 0 | 1 | 1 | 1 | 3 | 2 | 0 | 0 | 0 | 1 | 1 | 1 | 0 | 0 | 0 | 0 | 0 | 0 | 0 | 0 | 0 | 2 | 0 | 0 | 0 | 0 | 0 | 0 | 1 | 0 | 1 | 0 | 0 | 0 | 0 | 0 | 0 | 0 | 0 | 0 | 0 | 0 | 0 | 0 | 0 | 0 | 0 | 1 | 0 | 0 | 0 | 0 | 0 | 0 | 0 | 0 | 0 | 0 | 0 | 1 | 1 | 0 | 0 | 0 | 0 | 0 | 0 | 0 | 0 | 1 | 0 | 0 | 0 | 0 | 0 | 0 | 0 | 0 | 0
OBS0081 | 80 | S004 | s4-3 | ZnO | Amoxicillin | CC1([C@@H](N2[C@H](S1)[C@@H](C2=O)NC(=O)[C@@H](C3=CC=C(C=C3)O)N)C(=O)O)C | CC1(C)S[C@@H]2[C@H](NC(=O)[C@H](N)c3ccc(O)cc3)C(=O)N2[C@H]1C(=O)O | 270 | 12.34754 | 12.34754 | 0.0606205 | -1.056554 | 0.5530315 | 28.04 | 365.411 | 346.259 | 365.1045 | 134 | 0 | 0.3273994 | -0.5079666 | 0.5079666 | 0.3273994 | 1.32 | 1.92 | 2.48 | 32.16691 | 9.954361 | 2.637679 | -2.433848 | 2.50309 | -2.706288 | 8.013149 | -0.1607102 | 2.803609 | 1.704346 | 735.7907 | 18.51614 | 13.67079 | 14.48728 | 11.63073 | 7.709502 | 8.589155 | 6.653608 | 8.424493 | 4.507366 | 6.078896 | 3.221485 | 4.846881 | -2.26 | 291485.6 | 17.55942 | 5.921358 | 2.82712 | 147.9149 | 26.16342 | 29.24891 | 0 | 11.81436 | 0 | 5.969305 | 9.589074 | 4.794537 | 0 | 11.76188 | 12.13273 | 31.54366 | 4.747022 | 0 | 24.59667 | 29.54555 | 0 | 10.2167 | 5.733667 | 42.09389 | 0 | 29.82892 | 0 | 5.749512 | 11.05046 | 0 | 5.749512 | 11.76188 | 55.10121 | 14.38361 | 0 | 25.45277 | 24.26547 | 0 | 0 | 0 | 132.96 | 46.03008 | 24.59667 | 0 | 5.749512 | 5.563451 | 0 | 40.92726 | 13.84747 | 0 | 5.316789 | 5.733667 | -0.6481046 | 1.353017 | 37.47009 | 20.864 | 6.40924 | -1.937969 | 3.20576 | 0 | 3.533958 | 0 | 0.4375 | 25 | 5 | 8 | 0 | 2 | 2 | 2 | 1 | 0 | 1 | 4 | 0 | 6 | 4 | 9 | 2 | 4 | 0 | 2 | 2 | 0 | 0 | 4.159024 | 3 | 0.0237 | 90.6937 | 1 | 0 | 0 | 0 | 0 | 0 | 0 | 1 | 1 | 1 | 3 | 2 | 0 | 0 | 0 | 1 | 1 | 1 | 0 | 0 | 0 | 0 | 0 | 0 | 0 | 0 | 0 | 2 | 0 | 0 | 0 | 0 | 0 | 0 | 1 | 0 | 1 | 0 | 0 | 0 | 0 | 0 | 0 | 0 | 0 | 0 | 0 | 0 | 0 | 0 | 0 | 0 | 0 | 1 | 0 | 0 | 0 | 0 | 0 | 0 | 0 | 0 | 0 | 0 | 0 | 1 | 1 | 0 | 0 | 0 | 0 | 0 | 0 | 0 | 0 | 1 | 0 | 0 | 0 | 0 | 0 | 0 | 0 | 0 | 0
OBS0082 | 81 | S004 | s4-3 | ZnO | Amoxicillin | CC1([C@@H](N2[C@H](S1)[C@@H](C2=O)NC(=O)[C@@H](C3=CC=C(C=C3)O)N)C(=O)O)C | CC1(C)S[C@@H]2[C@H](NC(=O)[C@H](N)c3ccc(O)cc3)C(=O)N2[C@H]1C(=O)O | 270 | 12.34754 | 12.34754 | 0.0606205 | -1.056554 | 0.5530315 | 28.04 | 365.411 | 346.259 | 365.1045 | 134 | 0 | 0.3273994 | -0.5079666 | 0.5079666 | 0.3273994 | 1.32 | 1.92 | 2.48 | 32.16691 | 9.954361 | 2.637679 | -2.433848 | 2.50309 | -2.706288 | 8.013149 | -0.1607102 | 2.803609 | 1.704346 | 735.7907 | 18.51614 | 13.67079 | 14.48728 | 11.63073 | 7.709502 | 8.589155 | 6.653608 | 8.424493 | 4.507366 | 6.078896 | 3.221485 | 4.846881 | -2.26 | 291485.6 | 17.55942 | 5.921358 | 2.82712 | 147.9149 | 26.16342 | 29.24891 | 0 | 11.81436 | 0 | 5.969305 | 9.589074 | 4.794537 | 0 | 11.76188 | 12.13273 | 31.54366 | 4.747022 | 0 | 24.59667 | 29.54555 | 0 | 10.2167 | 5.733667 | 42.09389 | 0 | 29.82892 | 0 | 5.749512 | 11.05046 | 0 | 5.749512 | 11.76188 | 55.10121 | 14.38361 | 0 | 25.45277 | 24.26547 | 0 | 0 | 0 | 132.96 | 46.03008 | 24.59667 | 0 | 5.749512 | 5.563451 | 0 | 40.92726 | 13.84747 | 0 | 5.316789 | 5.733667 | -0.6481046 | 1.353017 | 37.47009 | 20.864 | 6.40924 | -1.937969 | 3.20576 | 0 | 3.533958 | 0 | 0.4375 | 25 | 5 | 8 | 0 | 2 | 2 | 2 | 1 | 0 | 1 | 4 | 0 | 6 | 4 | 9 | 2 | 4 | 0 | 2 | 2 | 0 | 0 | 4.159024 | 3 | 0.0237 | 90.6937 | 1 | 0 | 0 | 0 | 0 | 0 | 0 | 1 | 1 | 1 | 3 | 2 | 0 | 0 | 0 | 1 | 1 | 1 | 0 | 0 | 0 | 0 | 0 | 0 | 0 | 0 | 0 | 2 | 0 | 0 | 0 | 0 | 0 | 0 | 1 | 0 | 1 | 0 | 0 | 0 | 0 | 0 | 0 | 0 | 0 | 0 | 0 | 0 | 0 | 0 | 0 | 0 | 0 | 1 | 0 | 0 | 0 | 0 | 0 | 0 | 0 | 0 | 0 | 0 | 0 | 1 | 1 | 0 | 0 | 0 | 0 | 0 | 0 | 0 | 0 | 1 | 0 | 0 | 0 | 0 | 0 | 0 | 0 | 0 | 0
OBS0083 | 82 | S004 | s4-3 | ZnO | Amoxicillin | CC1([C@@H](N2[C@H](S1)[C@@H](C2=O)NC(=O)[C@@H](C3=CC=C(C=C3)O)N)C(=O)O)C | CC1(C)S[C@@H]2[C@H](NC(=O)[C@H](N)c3ccc(O)cc3)C(=O)N2[C@H]1C(=O)O | 270 | 12.34754 | 12.34754 | 0.0606205 | -1.056554 | 0.5530315 | 28.04 | 365.411 | 346.259 | 365.1045 | 134 | 0 | 0.3273994 | -0.5079666 | 0.5079666 | 0.3273994 | 1.32 | 1.92 | 2.48 | 32.16691 | 9.954361 | 2.637679 | -2.433848 | 2.50309 | -2.706288 | 8.013149 | -0.1607102 | 2.803609 | 1.704346 | 735.7907 | 18.51614 | 13.67079 | 14.48728 | 11.63073 | 7.709502 | 8.589155 | 6.653608 | 8.424493 | 4.507366 | 6.078896 | 3.221485 | 4.846881 | -2.26 | 291485.6 | 17.55942 | 5.921358 | 2.82712 | 147.9149 | 26.16342 | 29.24891 | 0 | 11.81436 | 0 | 5.969305 | 9.589074 | 4.794537 | 0 | 11.76188 | 12.13273 | 31.54366 | 4.747022 | 0 | 24.59667 | 29.54555 | 0 | 10.2167 | 5.733667 | 42.09389 | 0 | 29.82892 | 0 | 5.749512 | 11.05046 | 0 | 5.749512 | 11.76188 | 55.10121 | 14.38361 | 0 | 25.45277 | 24.26547 | 0 | 0 | 0 | 132.96 | 46.03008 | 24.59667 | 0 | 5.749512 | 5.563451 | 0 | 40.92726 | 13.84747 | 0 | 5.316789 | 5.733667 | -0.6481046 | 1.353017 | 37.47009 | 20.864 | 6.40924 | -1.937969 | 3.20576 | 0 | 3.533958 | 0 | 0.4375 | 25 | 5 | 8 | 0 | 2 | 2 | 2 | 1 | 0 | 1 | 4 | 0 | 6 | 4 | 9 | 2 | 4 | 0 | 2 | 2 | 0 | 0 | 4.159024 | 3 | 0.0237 | 90.6937 | 1 | 0 | 0 | 0 | 0 | 0 | 0 | 1 | 1 | 1 | 3 | 2 | 0 | 0 | 0 | 1 | 1 | 1 | 0 | 0 | 0 | 0 | 0 | 0 | 0 | 0 | 0 | 2 | 0 | 0 | 0 | 0 | 0 | 0 | 1 | 0 | 1 | 0 | 0 | 0 | 0 | 0 | 0 | 0 | 0 | 0 | 0 | 0 | 0 | 0 | 0 | 0 | 0 | 1 | 0 | 0 | 0 | 0 | 0 | 0 | 0 | 0 | 0 | 0 | 0 | 1 | 1 | 0 | 0 | 0 | 0 | 0 | 0 | 0 | 0 | 1 | 0 | 0 | 0 | 0 | 0 | 0 | 0 | 0 | 0
OBS0084 | 83 | S004 | s4-3 | ZnO | Amoxicillin | CC1([C@@H](N2[C@H](S1)[C@@H](C2=O)NC(=O)[C@@H](C3=CC=C(C=C3)O)N)C(=O)O)C | CC1(C)S[C@@H]2[C@H](NC(=O)[C@H](N)c3ccc(O)cc3)C(=O)N2[C@H]1C(=O)O | 270 | 12.34754 | 12.34754 | 0.0606205 | -1.056554 | 0.5530315 | 28.04 | 365.411 | 346.259 | 365.1045 | 134 | 0 | 0.3273994 | -0.5079666 | 0.5079666 | 0.3273994 | 1.32 | 1.92 | 2.48 | 32.16691 | 9.954361 | 2.637679 | -2.433848 | 2.50309 | -2.706288 | 8.013149 | -0.1607102 | 2.803609 | 1.704346 | 735.7907 | 18.51614 | 13.67079 | 14.48728 | 11.63073 | 7.709502 | 8.589155 | 6.653608 | 8.424493 | 4.507366 | 6.078896 | 3.221485 | 4.846881 | -2.26 | 291485.6 | 17.55942 | 5.921358 | 2.82712 | 147.9149 | 26.16342 | 29.24891 | 0 | 11.81436 | 0 | 5.969305 | 9.589074 | 4.794537 | 0 | 11.76188 | 12.13273 | 31.54366 | 4.747022 | 0 | 24.59667 | 29.54555 | 0 | 10.2167 | 5.733667 | 42.09389 | 0 | 29.82892 | 0 | 5.749512 | 11.05046 | 0 | 5.749512 | 11.76188 | 55.10121 | 14.38361 | 0 | 25.45277 | 24.26547 | 0 | 0 | 0 | 132.96 | 46.03008 | 24.59667 | 0 | 5.749512 | 5.563451 | 0 | 40.92726 | 13.84747 | 0 | 5.316789 | 5.733667 | -0.6481046 | 1.353017 | 37.47009 | 20.864 | 6.40924 | -1.937969 | 3.20576 | 0 | 3.533958 | 0 | 0.4375 | 25 | 5 | 8 | 0 | 2 | 2 | 2 | 1 | 0 | 1 | 4 | 0 | 6 | 4 | 9 | 2 | 4 | 0 | 2 | 2 | 0 | 0 | 4.159024 | 3 | 0.0237 | 90.6937 | 1 | 0 | 0 | 0 | 0 | 0 | 0 | 1 | 1 | 1 | 3 | 2 | 0 | 0 | 0 | 1 | 1 | 1 | 0 | 0 | 0 | 0 | 0 | 0 | 0 | 0 | 0 | 2 | 0 | 0 | 0 | 0 | 0 | 0 | 1 | 0 | 1 | 0 | 0 | 0 | 0 | 0 | 0 | 0 | 0 | 0 | 0 | 0 | 0 | 0 | 0 | 0 | 0 | 1 | 0 | 0 | 0 | 0 | 0 | 0 | 0 | 0 | 0 | 0 | 0 | 1 | 1 | 0 | 0 | 0 | 0 | 0 | 0 | 0 | 0 | 1 | 0 | 0 | 0 | 0 | 0 | 0 | 0 | 0 | 0
OBS0085 | 84 | S004 | s4-3 | ZnO | Amoxicillin | CC1([C@@H](N2[C@H](S1)[C@@H](C2=O)NC(=O)[C@@H](C3=CC=C(C=C3)O)N)C(=O)O)C | CC1(C)S[C@@H]2[C@H](NC(=O)[C@H](N)c3ccc(O)cc3)C(=O)N2[C@H]1C(=O)O | 270 | 12.34754 | 12.34754 | 0.0606205 | -1.056554 | 0.5530315 | 28.04 | 365.411 | 346.259 | 365.1045 | 134 | 0 | 0.3273994 | -0.5079666 | 0.5079666 | 0.3273994 | 1.32 | 1.92 | 2.48 | 32.16691 | 9.954361 | 2.637679 | -2.433848 | 2.50309 | -2.706288 | 8.013149 | -0.1607102 | 2.803609 | 1.704346 | 735.7907 | 18.51614 | 13.67079 | 14.48728 | 11.63073 | 7.709502 | 8.589155 | 6.653608 | 8.424493 | 4.507366 | 6.078896 | 3.221485 | 4.846881 | -2.26 | 291485.6 | 17.55942 | 5.921358 | 2.82712 | 147.9149 | 26.16342 | 29.24891 | 0 | 11.81436 | 0 | 5.969305 | 9.589074 | 4.794537 | 0 | 11.76188 | 12.13273 | 31.54366 | 4.747022 | 0 | 24.59667 | 29.54555 | 0 | 10.2167 | 5.733667 | 42.09389 | 0 | 29.82892 | 0 | 5.749512 | 11.05046 | 0 | 5.749512 | 11.76188 | 55.10121 | 14.38361 | 0 | 25.45277 | 24.26547 | 0 | 0 | 0 | 132.96 | 46.03008 | 24.59667 | 0 | 5.749512 | 5.563451 | 0 | 40.92726 | 13.84747 | 0 | 5.316789 | 5.733667 | -0.6481046 | 1.353017 | 37.47009 | 20.864 | 6.40924 | -1.937969 | 3.20576 | 0 | 3.533958 | 0 | 0.4375 | 25 | 5 | 8 | 0 | 2 | 2 | 2 | 1 | 0 | 1 | 4 | 0 | 6 | 4 | 9 | 2 | 4 | 0 | 2 | 2 | 0 | 0 | 4.159024 | 3 | 0.0237 | 90.6937 | 1 | 0 | 0 | 0 | 0 | 0 | 0 | 1 | 1 | 1 | 3 | 2 | 0 | 0 | 0 | 1 | 1 | 1 | 0 | 0 | 0 | 0 | 0 | 0 | 0 | 0 | 0 | 2 | 0 | 0 | 0 | 0 | 0 | 0 | 1 | 0 | 1 | 0 | 0 | 0 | 0 | 0 | 0 | 0 | 0 | 0 | 0 | 0 | 0 | 0 | 0 | 0 | 0 | 1 | 0 | 0 | 0 | 0 | 0 | 0 | 0 | 0 | 0 | 0 | 0 | 1 | 1 | 0 | 0 | 0 | 0 | 0 | 0 | 0 | 0 | 1 | 0 | 0 | 0 | 0 | 0 | 0 | 0 | 0 | 0
OBS0086 | 85 | S004 | s4-4 | ZnO | Amoxicillin | CC1([C@@H](N2[C@H](S1)[C@@H](C2=O)NC(=O)[C@@H](C3=CC=C(C=C3)O)N)C(=O)O)C | CC1(C)S[C@@H]2[C@H](NC(=O)[C@H](N)c3ccc(O)cc3)C(=O)N2[C@H]1C(=O)O | 270 | 12.34754 | 12.34754 | 0.0606205 | -1.056554 | 0.5530315 | 28.04 | 365.411 | 346.259 | 365.1045 | 134 | 0 | 0.3273994 | -0.5079666 | 0.5079666 | 0.3273994 | 1.32 | 1.92 | 2.48 | 32.16691 | 9.954361 | 2.637679 | -2.433848 | 2.50309 | -2.706288 | 8.013149 | -0.1607102 | 2.803609 | 1.704346 | 735.7907 | 18.51614 | 13.67079 | 14.48728 | 11.63073 | 7.709502 | 8.589155 | 6.653608 | 8.424493 | 4.507366 | 6.078896 | 3.221485 | 4.846881 | -2.26 | 291485.6 | 17.55942 | 5.921358 | 2.82712 | 147.9149 | 26.16342 | 29.24891 | 0 | 11.81436 | 0 | 5.969305 | 9.589074 | 4.794537 | 0 | 11.76188 | 12.13273 | 31.54366 | 4.747022 | 0 | 24.59667 | 29.54555 | 0 | 10.2167 | 5.733667 | 42.09389 | 0 | 29.82892 | 0 | 5.749512 | 11.05046 | 0 | 5.749512 | 11.76188 | 55.10121 | 14.38361 | 0 | 25.45277 | 24.26547 | 0 | 0 | 0 | 132.96 | 46.03008 | 24.59667 | 0 | 5.749512 | 5.563451 | 0 | 40.92726 | 13.84747 | 0 | 5.316789 | 5.733667 | -0.6481046 | 1.353017 | 37.47009 | 20.864 | 6.40924 | -1.937969 | 3.20576 | 0 | 3.533958 | 0 | 0.4375 | 25 | 5 | 8 | 0 | 2 | 2 | 2 | 1 | 0 | 1 | 4 | 0 | 6 | 4 | 9 | 2 | 4 | 0 | 2 | 2 | 0 | 0 | 4.159024 | 3 | 0.0237 | 90.6937 | 1 | 0 | 0 | 0 | 0 | 0 | 0 | 1 | 1 | 1 | 3 | 2 | 0 | 0 | 0 | 1 | 1 | 1 | 0 | 0 | 0 | 0 | 0 | 0 | 0 | 0 | 0 | 2 | 0 | 0 | 0 | 0 | 0 | 0 | 1 | 0 | 1 | 0 | 0 | 0 | 0 | 0 | 0 | 0 | 0 | 0 | 0 | 0 | 0 | 0 | 0 | 0 | 0 | 1 | 0 | 0 | 0 | 0 | 0 | 0 | 0 | 0 | 0 | 0 | 0 | 1 | 1 | 0 | 0 | 0 | 0 | 0 | 0 | 0 | 0 | 1 | 0 | 0 | 0 | 0 | 0 | 0 | 0 | 0 | 0
OBS0087 | 86 | S004 | s4-4 | ZnO | Amoxicillin | CC1([C@@H](N2[C@H](S1)[C@@H](C2=O)NC(=O)[C@@H](C3=CC=C(C=C3)O)N)C(=O)O)C | CC1(C)S[C@@H]2[C@H](NC(=O)[C@H](N)c3ccc(O)cc3)C(=O)N2[C@H]1C(=O)O | 270 | 12.34754 | 12.34754 | 0.0606205 | -1.056554 | 0.5530315 | 28.04 | 365.411 | 346.259 | 365.1045 | 134 | 0 | 0.3273994 | -0.5079666 | 0.5079666 | 0.3273994 | 1.32 | 1.92 | 2.48 | 32.16691 | 9.954361 | 2.637679 | -2.433848 | 2.50309 | -2.706288 | 8.013149 | -0.1607102 | 2.803609 | 1.704346 | 735.7907 | 18.51614 | 13.67079 | 14.48728 | 11.63073 | 7.709502 | 8.589155 | 6.653608 | 8.424493 | 4.507366 | 6.078896 | 3.221485 | 4.846881 | -2.26 | 291485.6 | 17.55942 | 5.921358 | 2.82712 | 147.9149 | 26.16342 | 29.24891 | 0 | 11.81436 | 0 | 5.969305 | 9.589074 | 4.794537 | 0 | 11.76188 | 12.13273 | 31.54366 | 4.747022 | 0 | 24.59667 | 29.54555 | 0 | 10.2167 | 5.733667 | 42.09389 | 0 | 29.82892 | 0 | 5.749512 | 11.05046 | 0 | 5.749512 | 11.76188 | 55.10121 | 14.38361 | 0 | 25.45277 | 24.26547 | 0 | 0 | 0 | 132.96 | 46.03008 | 24.59667 | 0 | 5.749512 | 5.563451 | 0 | 40.92726 | 13.84747 | 0 | 5.316789 | 5.733667 | -0.6481046 | 1.353017 | 37.47009 | 20.864 | 6.40924 | -1.937969 | 3.20576 | 0 | 3.533958 | 0 | 0.4375 | 25 | 5 | 8 | 0 | 2 | 2 | 2 | 1 | 0 | 1 | 4 | 0 | 6 | 4 | 9 | 2 | 4 | 0 | 2 | 2 | 0 | 0 | 4.159024 | 3 | 0.0237 | 90.6937 | 1 | 0 | 0 | 0 | 0 | 0 | 0 | 1 | 1 | 1 | 3 | 2 | 0 | 0 | 0 | 1 | 1 | 1 | 0 | 0 | 0 | 0 | 0 | 0 | 0 | 0 | 0 | 2 | 0 | 0 | 0 | 0 | 0 | 0 | 1 | 0 | 1 | 0 | 0 | 0 | 0 | 0 | 0 | 0 | 0 | 0 | 0 | 0 | 0 | 0 | 0 | 0 | 0 | 1 | 0 | 0 | 0 | 0 | 0 | 0 | 0 | 0 | 0 | 0 | 0 | 1 | 1 | 0 | 0 | 0 | 0 | 0 | 0 | 0 | 0 | 1 | 0 | 0 | 0 | 0 | 0 | 0 | 0 | 0 | 0
OBS0088 | 87 | S004 | s4-4 | ZnO | Amoxicillin | CC1([C@@H](N2[C@H](S1)[C@@H](C2=O)NC(=O)[C@@H](C3=CC=C(C=C3)O)N)C(=O)O)C | CC1(C)S[C@@H]2[C@H](NC(=O)[C@H](N)c3ccc(O)cc3)C(=O)N2[C@H]1C(=O)O | 270 | 12.34754 | 12.34754 | 0.0606205 | -1.056554 | 0.5530315 | 28.04 | 365.411 | 346.259 | 365.1045 | 134 | 0 | 0.3273994 | -0.5079666 | 0.5079666 | 0.3273994 | 1.32 | 1.92 | 2.48 | 32.16691 | 9.954361 | 2.637679 | -2.433848 | 2.50309 | -2.706288 | 8.013149 | -0.1607102 | 2.803609 | 1.704346 | 735.7907 | 18.51614 | 13.67079 | 14.48728 | 11.63073 | 7.709502 | 8.589155 | 6.653608 | 8.424493 | 4.507366 | 6.078896 | 3.221485 | 4.846881 | -2.26 | 291485.6 | 17.55942 | 5.921358 | 2.82712 | 147.9149 | 26.16342 | 29.24891 | 0 | 11.81436 | 0 | 5.969305 | 9.589074 | 4.794537 | 0 | 11.76188 | 12.13273 | 31.54366 | 4.747022 | 0 | 24.59667 | 29.54555 | 0 | 10.2167 | 5.733667 | 42.09389 | 0 | 29.82892 | 0 | 5.749512 | 11.05046 | 0 | 5.749512 | 11.76188 | 55.10121 | 14.38361 | 0 | 25.45277 | 24.26547 | 0 | 0 | 0 | 132.96 | 46.03008 | 24.59667 | 0 | 5.749512 | 5.563451 | 0 | 40.92726 | 13.84747 | 0 | 5.316789 | 5.733667 | -0.6481046 | 1.353017 | 37.47009 | 20.864 | 6.40924 | -1.937969 | 3.20576 | 0 | 3.533958 | 0 | 0.4375 | 25 | 5 | 8 | 0 | 2 | 2 | 2 | 1 | 0 | 1 | 4 | 0 | 6 | 4 | 9 | 2 | 4 | 0 | 2 | 2 | 0 | 0 | 4.159024 | 3 | 0.0237 | 90.6937 | 1 | 0 | 0 | 0 | 0 | 0 | 0 | 1 | 1 | 1 | 3 | 2 | 0 | 0 | 0 | 1 | 1 | 1 | 0 | 0 | 0 | 0 | 0 | 0 | 0 | 0 | 0 | 2 | 0 | 0 | 0 | 0 | 0 | 0 | 1 | 0 | 1 | 0 | 0 | 0 | 0 | 0 | 0 | 0 | 0 | 0 | 0 | 0 | 0 | 0 | 0 | 0 | 0 | 1 | 0 | 0 | 0 | 0 | 0 | 0 | 0 | 0 | 0 | 0 | 0 | 1 | 1 | 0 | 0 | 0 | 0 | 0 | 0 | 0 | 0 | 1 | 0 | 0 | 0 | 0 | 0 | 0 | 0 | 0 | 0
OBS0089 | 88 | S004 | s4-4 | ZnO | Amoxicillin | CC1([C@@H](N2[C@H](S1)[C@@H](C2=O)NC(=O)[C@@H](C3=CC=C(C=C3)O)N)C(=O)O)C | CC1(C)S[C@@H]2[C@H](NC(=O)[C@H](N)c3ccc(O)cc3)C(=O)N2[C@H]1C(=O)O | 270 | 12.34754 | 12.34754 | 0.0606205 | -1.056554 | 0.5530315 | 28.04 | 365.411 | 346.259 | 365.1045 | 134 | 0 | 0.3273994 | -0.5079666 | 0.5079666 | 0.3273994 | 1.32 | 1.92 | 2.48 | 32.16691 | 9.954361 | 2.637679 | -2.433848 | 2.50309 | -2.706288 | 8.013149 | -0.1607102 | 2.803609 | 1.704346 | 735.7907 | 18.51614 | 13.67079 | 14.48728 | 11.63073 | 7.709502 | 8.589155 | 6.653608 | 8.424493 | 4.507366 | 6.078896 | 3.221485 | 4.846881 | -2.26 | 291485.6 | 17.55942 | 5.921358 | 2.82712 | 147.9149 | 26.16342 | 29.24891 | 0 | 11.81436 | 0 | 5.969305 | 9.589074 | 4.794537 | 0 | 11.76188 | 12.13273 | 31.54366 | 4.747022 | 0 | 24.59667 | 29.54555 | 0 | 10.2167 | 5.733667 | 42.09389 | 0 | 29.82892 | 0 | 5.749512 | 11.05046 | 0 | 5.749512 | 11.76188 | 55.10121 | 14.38361 | 0 | 25.45277 | 24.26547 | 0 | 0 | 0 | 132.96 | 46.03008 | 24.59667 | 0 | 5.749512 | 5.563451 | 0 | 40.92726 | 13.84747 | 0 | 5.316789 | 5.733667 | -0.6481046 | 1.353017 | 37.47009 | 20.864 | 6.40924 | -1.937969 | 3.20576 | 0 | 3.533958 | 0 | 0.4375 | 25 | 5 | 8 | 0 | 2 | 2 | 2 | 1 | 0 | 1 | 4 | 0 | 6 | 4 | 9 | 2 | 4 | 0 | 2 | 2 | 0 | 0 | 4.159024 | 3 | 0.0237 | 90.6937 | 1 | 0 | 0 | 0 | 0 | 0 | 0 | 1 | 1 | 1 | 3 | 2 | 0 | 0 | 0 | 1 | 1 | 1 | 0 | 0 | 0 | 0 | 0 | 0 | 0 | 0 | 0 | 2 | 0 | 0 | 0 | 0 | 0 | 0 | 1 | 0 | 1 | 0 | 0 | 0 | 0 | 0 | 0 | 0 | 0 | 0 | 0 | 0 | 0 | 0 | 0 | 0 | 0 | 1 | 0 | 0 | 0 | 0 | 0 | 0 | 0 | 0 | 0 | 0 | 0 | 1 | 1 | 0 | 0 | 0 | 0 | 0 | 0 | 0 | 0 | 1 | 0 | 0 | 0 | 0 | 0 | 0 | 0 | 0 | 0
OBS0090 | 89 | S004 | s4-4 | ZnO | Amoxicillin | CC1([C@@H](N2[C@H](S1)[C@@H](C2=O)NC(=O)[C@@H](C3=CC=C(C=C3)O)N)C(=O)O)C | CC1(C)S[C@@H]2[C@H](NC(=O)[C@H](N)c3ccc(O)cc3)C(=O)N2[C@H]1C(=O)O | 270 | 12.34754 | 12.34754 | 0.0606205 | -1.056554 | 0.5530315 | 28.04 | 365.411 | 346.259 | 365.1045 | 134 | 0 | 0.3273994 | -0.5079666 | 0.5079666 | 0.3273994 | 1.32 | 1.92 | 2.48 | 32.16691 | 9.954361 | 2.637679 | -2.433848 | 2.50309 | -2.706288 | 8.013149 | -0.1607102 | 2.803609 | 1.704346 | 735.7907 | 18.51614 | 13.67079 | 14.48728 | 11.63073 | 7.709502 | 8.589155 | 6.653608 | 8.424493 | 4.507366 | 6.078896 | 3.221485 | 4.846881 | -2.26 | 291485.6 | 17.55942 | 5.921358 | 2.82712 | 147.9149 | 26.16342 | 29.24891 | 0 | 11.81436 | 0 | 5.969305 | 9.589074 | 4.794537 | 0 | 11.76188 | 12.13273 | 31.54366 | 4.747022 | 0 | 24.59667 | 29.54555 | 0 | 10.2167 | 5.733667 | 42.09389 | 0 | 29.82892 | 0 | 5.749512 | 11.05046 | 0 | 5.749512 | 11.76188 | 55.10121 | 14.38361 | 0 | 25.45277 | 24.26547 | 0 | 0 | 0 | 132.96 | 46.03008 | 24.59667 | 0 | 5.749512 | 5.563451 | 0 | 40.92726 | 13.84747 | 0 | 5.316789 | 5.733667 | -0.6481046 | 1.353017 | 37.47009 | 20.864 | 6.40924 | -1.937969 | 3.20576 | 0 | 3.533958 | 0 | 0.4375 | 25 | 5 | 8 | 0 | 2 | 2 | 2 | 1 | 0 | 1 | 4 | 0 | 6 | 4 | 9 | 2 | 4 | 0 | 2 | 2 | 0 | 0 | 4.159024 | 3 | 0.0237 | 90.6937 | 1 | 0 | 0 | 0 | 0 | 0 | 0 | 1 | 1 | 1 | 3 | 2 | 0 | 0 | 0 | 1 | 1 | 1 | 0 | 0 | 0 | 0 | 0 | 0 | 0 | 0 | 0 | 2 | 0 | 0 | 0 | 0 | 0 | 0 | 1 | 0 | 1 | 0 | 0 | 0 | 0 | 0 | 0 | 0 | 0 | 0 | 0 | 0 | 0 | 0 | 0 | 0 | 0 | 1 | 0 | 0 | 0 | 0 | 0 | 0 | 0 | 0 | 0 | 0 | 0 | 1 | 1 | 0 | 0 | 0 | 0 | 0 | 0 | 0 | 0 | 1 | 0 | 0 | 0 | 0 | 0 | 0 | 0 | 0 | 0
OBS0091 | 90 | S004 | s4-4 | ZnO | Amoxicillin | CC1([C@@H](N2[C@H](S1)[C@@H](C2=O)NC(=O)[C@@H](C3=CC=C(C=C3)O)N)C(=O)O)C | CC1(C)S[C@@H]2[C@H](NC(=O)[C@H](N)c3ccc(O)cc3)C(=O)N2[C@H]1C(=O)O | 270 | 12.34754 | 12.34754 | 0.0606205 | -1.056554 | 0.5530315 | 28.04 | 365.411 | 346.259 | 365.1045 | 134 | 0 | 0.3273994 | -0.5079666 | 0.5079666 | 0.3273994 | 1.32 | 1.92 | 2.48 | 32.16691 | 9.954361 | 2.637679 | -2.433848 | 2.50309 | -2.706288 | 8.013149 | -0.1607102 | 2.803609 | 1.704346 | 735.7907 | 18.51614 | 13.67079 | 14.48728 | 11.63073 | 7.709502 | 8.589155 | 6.653608 | 8.424493 | 4.507366 | 6.078896 | 3.221485 | 4.846881 | -2.26 | 291485.6 | 17.55942 | 5.921358 | 2.82712 | 147.9149 | 26.16342 | 29.24891 | 0 | 11.81436 | 0 | 5.969305 | 9.589074 | 4.794537 | 0 | 11.76188 | 12.13273 | 31.54366 | 4.747022 | 0 | 24.59667 | 29.54555 | 0 | 10.2167 | 5.733667 | 42.09389 | 0 | 29.82892 | 0 | 5.749512 | 11.05046 | 0 | 5.749512 | 11.76188 | 55.10121 | 14.38361 | 0 | 25.45277 | 24.26547 | 0 | 0 | 0 | 132.96 | 46.03008 | 24.59667 | 0 | 5.749512 | 5.563451 | 0 | 40.92726 | 13.84747 | 0 | 5.316789 | 5.733667 | -0.6481046 | 1.353017 | 37.47009 | 20.864 | 6.40924 | -1.937969 | 3.20576 | 0 | 3.533958 | 0 | 0.4375 | 25 | 5 | 8 | 0 | 2 | 2 | 2 | 1 | 0 | 1 | 4 | 0 | 6 | 4 | 9 | 2 | 4 | 0 | 2 | 2 | 0 | 0 | 4.159024 | 3 | 0.0237 | 90.6937 | 1 | 0 | 0 | 0 | 0 | 0 | 0 | 1 | 1 | 1 | 3 | 2 | 0 | 0 | 0 | 1 | 1 | 1 | 0 | 0 | 0 | 0 | 0 | 0 | 0 | 0 | 0 | 2 | 0 | 0 | 0 | 0 | 0 | 0 | 1 | 0 | 1 | 0 | 0 | 0 | 0 | 0 | 0 | 0 | 0 | 0 | 0 | 0 | 0 | 0 | 0 | 0 | 0 | 1 | 0 | 0 | 0 | 0 | 0 | 0 | 0 | 0 | 0 | 0 | 0 | 1 | 1 | 0 | 0 | 0 | 0 | 0 | 0 | 0 | 0 | 1 | 0 | 0 | 0 | 0 | 0 | 0 | 0 | 0 | 0
OBS0092 | 91 | S004 | s4-4 | ZnO | Amoxicillin | CC1([C@@H](N2[C@H](S1)[C@@H](C2=O)NC(=O)[C@@H](C3=CC=C(C=C3)O)N)C(=O)O)C | CC1(C)S[C@@H]2[C@H](NC(=O)[C@H](N)c3ccc(O)cc3)C(=O)N2[C@H]1C(=O)O | 270 | 12.34754 | 12.34754 | 0.0606205 | -1.056554 | 0.5530315 | 28.04 | 365.411 | 346.259 | 365.1045 | 134 | 0 | 0.3273994 | -0.5079666 | 0.5079666 | 0.3273994 | 1.32 | 1.92 | 2.48 | 32.16691 | 9.954361 | 2.637679 | -2.433848 | 2.50309 | -2.706288 | 8.013149 | -0.1607102 | 2.803609 | 1.704346 | 735.7907 | 18.51614 | 13.67079 | 14.48728 | 11.63073 | 7.709502 | 8.589155 | 6.653608 | 8.424493 | 4.507366 | 6.078896 | 3.221485 | 4.846881 | -2.26 | 291485.6 | 17.55942 | 5.921358 | 2.82712 | 147.9149 | 26.16342 | 29.24891 | 0 | 11.81436 | 0 | 5.969305 | 9.589074 | 4.794537 | 0 | 11.76188 | 12.13273 | 31.54366 | 4.747022 | 0 | 24.59667 | 29.54555 | 0 | 10.2167 | 5.733667 | 42.09389 | 0 | 29.82892 | 0 | 5.749512 | 11.05046 | 0 | 5.749512 | 11.76188 | 55.10121 | 14.38361 | 0 | 25.45277 | 24.26547 | 0 | 0 | 0 | 132.96 | 46.03008 | 24.59667 | 0 | 5.749512 | 5.563451 | 0 | 40.92726 | 13.84747 | 0 | 5.316789 | 5.733667 | -0.6481046 | 1.353017 | 37.47009 | 20.864 | 6.40924 | -1.937969 | 3.20576 | 0 | 3.533958 | 0 | 0.4375 | 25 | 5 | 8 | 0 | 2 | 2 | 2 | 1 | 0 | 1 | 4 | 0 | 6 | 4 | 9 | 2 | 4 | 0 | 2 | 2 | 0 | 0 | 4.159024 | 3 | 0.0237 | 90.6937 | 1 | 0 | 0 | 0 | 0 | 0 | 0 | 1 | 1 | 1 | 3 | 2 | 0 | 0 | 0 | 1 | 1 | 1 | 0 | 0 | 0 | 0 | 0 | 0 | 0 | 0 | 0 | 2 | 0 | 0 | 0 | 0 | 0 | 0 | 1 | 0 | 1 | 0 | 0 | 0 | 0 | 0 | 0 | 0 | 0 | 0 | 0 | 0 | 0 | 0 | 0 | 0 | 0 | 1 | 0 | 0 | 0 | 0 | 0 | 0 | 0 | 0 | 0 | 0 | 0 | 1 | 1 | 0 | 0 | 0 | 0 | 0 | 0 | 0 | 0 | 1 | 0 | 0 | 0 | 0 | 0 | 0 | 0 | 0 | 0
OBS0093 | 92 | S004 | s4-4 | ZnO | Amoxicillin | CC1([C@@H](N2[C@H](S1)[C@@H](C2=O)NC(=O)[C@@H](C3=CC=C(C=C3)O)N)C(=O)O)C | CC1(C)S[C@@H]2[C@H](NC(=O)[C@H](N)c3ccc(O)cc3)C(=O)N2[C@H]1C(=O)O | 270 | 12.34754 | 12.34754 | 0.0606205 | -1.056554 | 0.5530315 | 28.04 | 365.411 | 346.259 | 365.1045 | 134 | 0 | 0.3273994 | -0.5079666 | 0.5079666 | 0.3273994 | 1.32 | 1.92 | 2.48 | 32.16691 | 9.954361 | 2.637679 | -2.433848 | 2.50309 | -2.706288 | 8.013149 | -0.1607102 | 2.803609 | 1.704346 | 735.7907 | 18.51614 | 13.67079 | 14.48728 | 11.63073 | 7.709502 | 8.589155 | 6.653608 | 8.424493 | 4.507366 | 6.078896 | 3.221485 | 4.846881 | -2.26 | 291485.6 | 17.55942 | 5.921358 | 2.82712 | 147.9149 | 26.16342 | 29.24891 | 0 | 11.81436 | 0 | 5.969305 | 9.589074 | 4.794537 | 0 | 11.76188 | 12.13273 | 31.54366 | 4.747022 | 0 | 24.59667 | 29.54555 | 0 | 10.2167 | 5.733667 | 42.09389 | 0 | 29.82892 | 0 | 5.749512 | 11.05046 | 0 | 5.749512 | 11.76188 | 55.10121 | 14.38361 | 0 | 25.45277 | 24.26547 | 0 | 0 | 0 | 132.96 | 46.03008 | 24.59667 | 0 | 5.749512 | 5.563451 | 0 | 40.92726 | 13.84747 | 0 | 5.316789 | 5.733667 | -0.6481046 | 1.353017 | 37.47009 | 20.864 | 6.40924 | -1.937969 | 3.20576 | 0 | 3.533958 | 0 | 0.4375 | 25 | 5 | 8 | 0 | 2 | 2 | 2 | 1 | 0 | 1 | 4 | 0 | 6 | 4 | 9 | 2 | 4 | 0 | 2 | 2 | 0 | 0 | 4.159024 | 3 | 0.0237 | 90.6937 | 1 | 0 | 0 | 0 | 0 | 0 | 0 | 1 | 1 | 1 | 3 | 2 | 0 | 0 | 0 | 1 | 1 | 1 | 0 | 0 | 0 | 0 | 0 | 0 | 0 | 0 | 0 | 2 | 0 | 0 | 0 | 0 | 0 | 0 | 1 | 0 | 1 | 0 | 0 | 0 | 0 | 0 | 0 | 0 | 0 | 0 | 0 | 0 | 0 | 0 | 0 | 0 | 0 | 1 | 0 | 0 | 0 | 0 | 0 | 0 | 0 | 0 | 0 | 0 | 0 | 1 | 1 | 0 | 0 | 0 | 0 | 0 | 0 | 0 | 0 | 1 | 0 | 0 | 0 | 0 | 0 | 0 | 0 | 0 | 0
OBS0094 | 93 | S005 | s5-1 | CuAl2O4 | Metronidazole | CC1=NC=C(N1CCO)[N+](=O)[O-] | Cc1ncc([N+](=O)[O-])n1CCO | 320 | 10.373 | 10.373 | 0.08189815 | -0.5181944 | 0.515868 | 10.16667 | 171.156 | 162.084 | 171.0644 | 66 | 0 | 0.3424297 | -0.3922869 | 0.3922869 | 0.3424297 | 1.833333 | 2.5 | 3 | 16.63026 | 10.56293 | 2.152011 | -1.981668 | 2.118193 | -2.070075 | 5.179813 | -0.3918408 | 2.338321 | 3.032859 | 294.2285 | 9.137828 | 6.596915 | 6.596915 | 5.663902 | 3.438905 | 3.438905 | 2.295966 | 2.295966 | 1.544695 | 1.544695 | 0.9783683 | 0.9783683 | -1.43 | 563.5353 | 8.664607 | 3.310964 | 1.424127 | 68.61222 | 15.22085 | 12.7416 | 5.824404 | 0 | 0 | 5.817863 | 0 | 9.551078 | 0 | 0 | 0 | 4.923311 | 6.923737 | 6.606882 | 10.02984 | 5.817863 | 0 | 9.551078 | 0 | 13.46849 | 6.606882 | 22.13557 | 0 | 0 | 0 | 5.817863 | 0 | 0 | 26.1878 | 6.544756 | 17.03806 | 5.824404 | 6.196844 | 0 | 0 | 0 | 81.19 | 4.923311 | 10.11432 | 0 | 18.9695 | 5.824404 | 0 | 10.76394 | 6.923737 | 0 | 4.983979 | 5.106527 | 1.361111 | 0 | 13.62143 | 18.97052 | 0 | 0.4558333 | 0 | 1.185509 | 1.738935 | 0 | 0.5 | 12 | 1 | 6 | 0 | 0 | 0 | 0 | 0 | 1 | 1 | 0 | 0 | 5 | 1 | 6 | 1 | 3 | 0 | 0 | 0 | 0 | 0 | 2.390684 | 1 | 0.09202 | 40.7042 | 0 | 1 | 1 | 0 | 0 | 2 | 0 | 0 | 0 | 0 | 0 | 0 | 0 | 0 | 0 | 3 | 0 | 0 | 0 | 0 | 0 | 0 | 0 | 0 | 0 | 0 | 0 | 0 | 0 | 0 | 1 | 0 | 0 | 0 | 0 | 0 | 0 | 0 | 0 | 0 | 0 | 0 | 0 | 0 | 0 | 0 | 0 | 1 | 0 | 0 | 0 | 0 | 0 | 0 | 0 | 0 | 0 | 0 | 1 | 0 | 0 | 0 | 0 | 0 | 0 | 0 | 0 | 0 | 0 | 0 | 0 | 0 | 0 | 0 | 0 | 0 | 0 | 0 | 0 | 0 | 0 | 0 | 0 | 0 | 0
OBS0095 | 94 | S005 | s5-1 | CuAl2O4 | Metronidazole | CC1=NC=C(N1CCO)[N+](=O)[O-] | Cc1ncc([N+](=O)[O-])n1CCO | 320 | 10.373 | 10.373 | 0.08189815 | -0.5181944 | 0.515868 | 10.16667 | 171.156 | 162.084 | 171.0644 | 66 | 0 | 0.3424297 | -0.3922869 | 0.3922869 | 0.3424297 | 1.833333 | 2.5 | 3 | 16.63026 | 10.56293 | 2.152011 | -1.981668 | 2.118193 | -2.070075 | 5.179813 | -0.3918408 | 2.338321 | 3.032859 | 294.2285 | 9.137828 | 6.596915 | 6.596915 | 5.663902 | 3.438905 | 3.438905 | 2.295966 | 2.295966 | 1.544695 | 1.544695 | 0.9783683 | 0.9783683 | -1.43 | 563.5353 | 8.664607 | 3.310964 | 1.424127 | 68.61222 | 15.22085 | 12.7416 | 5.824404 | 0 | 0 | 5.817863 | 0 | 9.551078 | 0 | 0 | 0 | 4.923311 | 6.923737 | 6.606882 | 10.02984 | 5.817863 | 0 | 9.551078 | 0 | 13.46849 | 6.606882 | 22.13557 | 0 | 0 | 0 | 5.817863 | 0 | 0 | 26.1878 | 6.544756 | 17.03806 | 5.824404 | 6.196844 | 0 | 0 | 0 | 81.19 | 4.923311 | 10.11432 | 0 | 18.9695 | 5.824404 | 0 | 10.76394 | 6.923737 | 0 | 4.983979 | 5.106527 | 1.361111 | 0 | 13.62143 | 18.97052 | 0 | 0.4558333 | 0 | 1.185509 | 1.738935 | 0 | 0.5 | 12 | 1 | 6 | 0 | 0 | 0 | 0 | 0 | 1 | 1 | 0 | 0 | 5 | 1 | 6 | 1 | 3 | 0 | 0 | 0 | 0 | 0 | 2.390684 | 1 | 0.09202 | 40.7042 | 0 | 1 | 1 | 0 | 0 | 2 | 0 | 0 | 0 | 0 | 0 | 0 | 0 | 0 | 0 | 3 | 0 | 0 | 0 | 0 | 0 | 0 | 0 | 0 | 0 | 0 | 0 | 0 | 0 | 0 | 1 | 0 | 0 | 0 | 0 | 0 | 0 | 0 | 0 | 0 | 0 | 0 | 0 | 0 | 0 | 0 | 0 | 1 | 0 | 0 | 0 | 0 | 0 | 0 | 0 | 0 | 0 | 0 | 1 | 0 | 0 | 0 | 0 | 0 | 0 | 0 | 0 | 0 | 0 | 0 | 0 | 0 | 0 | 0 | 0 | 0 | 0 | 0 | 0 | 0 | 0 | 0 | 0 | 0 | 0
OBS0096 | 95 | S005 | s5-1 | CuAl2O4 | Metronidazole | CC1=NC=C(N1CCO)[N+](=O)[O-] | Cc1ncc([N+](=O)[O-])n1CCO | 320 | 10.373 | 10.373 | 0.08189815 | -0.5181944 | 0.515868 | 10.16667 | 171.156 | 162.084 | 171.0644 | 66 | 0 | 0.3424297 | -0.3922869 | 0.3922869 | 0.3424297 | 1.833333 | 2.5 | 3 | 16.63026 | 10.56293 | 2.152011 | -1.981668 | 2.118193 | -2.070075 | 5.179813 | -0.3918408 | 2.338321 | 3.032859 | 294.2285 | 9.137828 | 6.596915 | 6.596915 | 5.663902 | 3.438905 | 3.438905 | 2.295966 | 2.295966 | 1.544695 | 1.544695 | 0.9783683 | 0.9783683 | -1.43 | 563.5353 | 8.664607 | 3.310964 | 1.424127 | 68.61222 | 15.22085 | 12.7416 | 5.824404 | 0 | 0 | 5.817863 | 0 | 9.551078 | 0 | 0 | 0 | 4.923311 | 6.923737 | 6.606882 | 10.02984 | 5.817863 | 0 | 9.551078 | 0 | 13.46849 | 6.606882 | 22.13557 | 0 | 0 | 0 | 5.817863 | 0 | 0 | 26.1878 | 6.544756 | 17.03806 | 5.824404 | 6.196844 | 0 | 0 | 0 | 81.19 | 4.923311 | 10.11432 | 0 | 18.9695 | 5.824404 | 0 | 10.76394 | 6.923737 | 0 | 4.983979 | 5.106527 | 1.361111 | 0 | 13.62143 | 18.97052 | 0 | 0.4558333 | 0 | 1.185509 | 1.738935 | 0 | 0.5 | 12 | 1 | 6 | 0 | 0 | 0 | 0 | 0 | 1 | 1 | 0 | 0 | 5 | 1 | 6 | 1 | 3 | 0 | 0 | 0 | 0 | 0 | 2.390684 | 1 | 0.09202 | 40.7042 | 0 | 1 | 1 | 0 | 0 | 2 | 0 | 0 | 0 | 0 | 0 | 0 | 0 | 0 | 0 | 3 | 0 | 0 | 0 | 0 | 0 | 0 | 0 | 0 | 0 | 0 | 0 | 0 | 0 | 0 | 1 | 0 | 0 | 0 | 0 | 0 | 0 | 0 | 0 | 0 | 0 | 0 | 0 | 0 | 0 | 0 | 0 | 1 | 0 | 0 | 0 | 0 | 0 | 0 | 0 | 0 | 0 | 0 | 1 | 0 | 0 | 0 | 0 | 0 | 0 | 0 | 0 | 0 | 0 | 0 | 0 | 0 | 0 | 0 | 0 | 0 | 0 | 0 | 0 | 0 | 0 | 0 | 0 | 0 | 0
OBS0097 | 96 | S005 | s5-1 | CuAl2O4 | Metronidazole | CC1=NC=C(N1CCO)[N+](=O)[O-] | Cc1ncc([N+](=O)[O-])n1CCO | 320 | 10.373 | 10.373 | 0.08189815 | -0.5181944 | 0.515868 | 10.16667 | 171.156 | 162.084 | 171.0644 | 66 | 0 | 0.3424297 | -0.3922869 | 0.3922869 | 0.3424297 | 1.833333 | 2.5 | 3 | 16.63026 | 10.56293 | 2.152011 | -1.981668 | 2.118193 | -2.070075 | 5.179813 | -0.3918408 | 2.338321 | 3.032859 | 294.2285 | 9.137828 | 6.596915 | 6.596915 | 5.663902 | 3.438905 | 3.438905 | 2.295966 | 2.295966 | 1.544695 | 1.544695 | 0.9783683 | 0.9783683 | -1.43 | 563.5353 | 8.664607 | 3.310964 | 1.424127 | 68.61222 | 15.22085 | 12.7416 | 5.824404 | 0 | 0 | 5.817863 | 0 | 9.551078 | 0 | 0 | 0 | 4.923311 | 6.923737 | 6.606882 | 10.02984 | 5.817863 | 0 | 9.551078 | 0 | 13.46849 | 6.606882 | 22.13557 | 0 | 0 | 0 | 5.817863 | 0 | 0 | 26.1878 | 6.544756 | 17.03806 | 5.824404 | 6.196844 | 0 | 0 | 0 | 81.19 | 4.923311 | 10.11432 | 0 | 18.9695 | 5.824404 | 0 | 10.76394 | 6.923737 | 0 | 4.983979 | 5.106527 | 1.361111 | 0 | 13.62143 | 18.97052 | 0 | 0.4558333 | 0 | 1.185509 | 1.738935 | 0 | 0.5 | 12 | 1 | 6 | 0 | 0 | 0 | 0 | 0 | 1 | 1 | 0 | 0 | 5 | 1 | 6 | 1 | 3 | 0 | 0 | 0 | 0 | 0 | 2.390684 | 1 | 0.09202 | 40.7042 | 0 | 1 | 1 | 0 | 0 | 2 | 0 | 0 | 0 | 0 | 0 | 0 | 0 | 0 | 0 | 3 | 0 | 0 | 0 | 0 | 0 | 0 | 0 | 0 | 0 | 0 | 0 | 0 | 0 | 0 | 1 | 0 | 0 | 0 | 0 | 0 | 0 | 0 | 0 | 0 | 0 | 0 | 0 | 0 | 0 | 0 | 0 | 1 | 0 | 0 | 0 | 0 | 0 | 0 | 0 | 0 | 0 | 0 | 1 | 0 | 0 | 0 | 0 | 0 | 0 | 0 | 0 | 0 | 0 | 0 | 0 | 0 | 0 | 0 | 0 | 0 | 0 | 0 | 0 | 0 | 0 | 0 | 0 | 0 | 0
OBS0098 | 97 | S005 | s5-1 | CuAl2O4 | Metronidazole | CC1=NC=C(N1CCO)[N+](=O)[O-] | Cc1ncc([N+](=O)[O-])n1CCO | 320 | 10.373 | 10.373 | 0.08189815 | -0.5181944 | 0.515868 | 10.16667 | 171.156 | 162.084 | 171.0644 | 66 | 0 | 0.3424297 | -0.3922869 | 0.3922869 | 0.3424297 | 1.833333 | 2.5 | 3 | 16.63026 | 10.56293 | 2.152011 | -1.981668 | 2.118193 | -2.070075 | 5.179813 | -0.3918408 | 2.338321 | 3.032859 | 294.2285 | 9.137828 | 6.596915 | 6.596915 | 5.663902 | 3.438905 | 3.438905 | 2.295966 | 2.295966 | 1.544695 | 1.544695 | 0.9783683 | 0.9783683 | -1.43 | 563.5353 | 8.664607 | 3.310964 | 1.424127 | 68.61222 | 15.22085 | 12.7416 | 5.824404 | 0 | 0 | 5.817863 | 0 | 9.551078 | 0 | 0 | 0 | 4.923311 | 6.923737 | 6.606882 | 10.02984 | 5.817863 | 0 | 9.551078 | 0 | 13.46849 | 6.606882 | 22.13557 | 0 | 0 | 0 | 5.817863 | 0 | 0 | 26.1878 | 6.544756 | 17.03806 | 5.824404 | 6.196844 | 0 | 0 | 0 | 81.19 | 4.923311 | 10.11432 | 0 | 18.9695 | 5.824404 | 0 | 10.76394 | 6.923737 | 0 | 4.983979 | 5.106527 | 1.361111 | 0 | 13.62143 | 18.97052 | 0 | 0.4558333 | 0 | 1.185509 | 1.738935 | 0 | 0.5 | 12 | 1 | 6 | 0 | 0 | 0 | 0 | 0 | 1 | 1 | 0 | 0 | 5 | 1 | 6 | 1 | 3 | 0 | 0 | 0 | 0 | 0 | 2.390684 | 1 | 0.09202 | 40.7042 | 0 | 1 | 1 | 0 | 0 | 2 | 0 | 0 | 0 | 0 | 0 | 0 | 0 | 0 | 0 | 3 | 0 | 0 | 0 | 0 | 0 | 0 | 0 | 0 | 0 | 0 | 0 | 0 | 0 | 0 | 1 | 0 | 0 | 0 | 0 | 0 | 0 | 0 | 0 | 0 | 0 | 0 | 0 | 0 | 0 | 0 | 0 | 1 | 0 | 0 | 0 | 0 | 0 | 0 | 0 | 0 | 0 | 0 | 1 | 0 | 0 | 0 | 0 | 0 | 0 | 0 | 0 | 0 | 0 | 0 | 0 | 0 | 0 | 0 | 0 | 0 | 0 | 0 | 0 | 0 | 0 | 0 | 0 | 0 | 0
OBS0099 | 98 | S005 | s5-1 | CuAl2O4 | Metronidazole | CC1=NC=C(N1CCO)[N+](=O)[O-] | Cc1ncc([N+](=O)[O-])n1CCO | 320 | 10.373 | 10.373 | 0.08189815 | -0.5181944 | 0.515868 | 10.16667 | 171.156 | 162.084 | 171.0644 | 66 | 0 | 0.3424297 | -0.3922869 | 0.3922869 | 0.3424297 | 1.833333 | 2.5 | 3 | 16.63026 | 10.56293 | 2.152011 | -1.981668 | 2.118193 | -2.070075 | 5.179813 | -0.3918408 | 2.338321 | 3.032859 | 294.2285 | 9.137828 | 6.596915 | 6.596915 | 5.663902 | 3.438905 | 3.438905 | 2.295966 | 2.295966 | 1.544695 | 1.544695 | 0.9783683 | 0.9783683 | -1.43 | 563.5353 | 8.664607 | 3.310964 | 1.424127 | 68.61222 | 15.22085 | 12.7416 | 5.824404 | 0 | 0 | 5.817863 | 0 | 9.551078 | 0 | 0 | 0 | 4.923311 | 6.923737 | 6.606882 | 10.02984 | 5.817863 | 0 | 9.551078 | 0 | 13.46849 | 6.606882 | 22.13557 | 0 | 0 | 0 | 5.817863 | 0 | 0 | 26.1878 | 6.544756 | 17.03806 | 5.824404 | 6.196844 | 0 | 0 | 0 | 81.19 | 4.923311 | 10.11432 | 0 | 18.9695 | 5.824404 | 0 | 10.76394 | 6.923737 | 0 | 4.983979 | 5.106527 | 1.361111 | 0 | 13.62143 | 18.97052 | 0 | 0.4558333 | 0 | 1.185509 | 1.738935 | 0 | 0.5 | 12 | 1 | 6 | 0 | 0 | 0 | 0 | 0 | 1 | 1 | 0 | 0 | 5 | 1 | 6 | 1 | 3 | 0 | 0 | 0 | 0 | 0 | 2.390684 | 1 | 0.09202 | 40.7042 | 0 | 1 | 1 | 0 | 0 | 2 | 0 | 0 | 0 | 0 | 0 | 0 | 0 | 0 | 0 | 3 | 0 | 0 | 0 | 0 | 0 | 0 | 0 | 0 | 0 | 0 | 0 | 0 | 0 | 0 | 1 | 0 | 0 | 0 | 0 | 0 | 0 | 0 | 0 | 0 | 0 | 0 | 0 | 0 | 0 | 0 | 0 | 1 | 0 | 0 | 0 | 0 | 0 | 0 | 0 | 0 | 0 | 0 | 1 | 0 | 0 | 0 | 0 | 0 | 0 | 0 | 0 | 0 | 0 | 0 | 0 | 0 | 0 | 0 | 0 | 0 | 0 | 0 | 0 | 0 | 0 | 0 | 0 | 0 | 0
OBS0100 | 99 | S005 | s5-1 | CuAl2O4 | Metronidazole | CC1=NC=C(N1CCO)[N+](=O)[O-] | Cc1ncc([N+](=O)[O-])n1CCO | 320 | 10.373 | 10.373 | 0.08189815 | -0.5181944 | 0.515868 | 10.16667 | 171.156 | 162.084 | 171.0644 | 66 | 0 | 0.3424297 | -0.3922869 | 0.3922869 | 0.3424297 | 1.833333 | 2.5 | 3 | 16.63026 | 10.56293 | 2.152011 | -1.981668 | 2.118193 | -2.070075 | 5.179813 | -0.3918408 | 2.338321 | 3.032859 | 294.2285 | 9.137828 | 6.596915 | 6.596915 | 5.663902 | 3.438905 | 3.438905 | 2.295966 | 2.295966 | 1.544695 | 1.544695 | 0.9783683 | 0.9783683 | -1.43 | 563.5353 | 8.664607 | 3.310964 | 1.424127 | 68.61222 | 15.22085 | 12.7416 | 5.824404 | 0 | 0 | 5.817863 | 0 | 9.551078 | 0 | 0 | 0 | 4.923311 | 6.923737 | 6.606882 | 10.02984 | 5.817863 | 0 | 9.551078 | 0 | 13.46849 | 6.606882 | 22.13557 | 0 | 0 | 0 | 5.817863 | 0 | 0 | 26.1878 | 6.544756 | 17.03806 | 5.824404 | 6.196844 | 0 | 0 | 0 | 81.19 | 4.923311 | 10.11432 | 0 | 18.9695 | 5.824404 | 0 | 10.76394 | 6.923737 | 0 | 4.983979 | 5.106527 | 1.361111 | 0 | 13.62143 | 18.97052 | 0 | 0.4558333 | 0 | 1.185509 | 1.738935 | 0 | 0.5 | 12 | 1 | 6 | 0 | 0 | 0 | 0 | 0 | 1 | 1 | 0 | 0 | 5 | 1 | 6 | 1 | 3 | 0 | 0 | 0 | 0 | 0 | 2.390684 | 1 | 0.09202 | 40.7042 | 0 | 1 | 1 | 0 | 0 | 2 | 0 | 0 | 0 | 0 | 0 | 0 | 0 | 0 | 0 | 3 | 0 | 0 | 0 | 0 | 0 | 0 | 0 | 0 | 0 | 0 | 0 | 0 | 0 | 0 | 1 | 0 | 0 | 0 | 0 | 0 | 0 | 0 | 0 | 0 | 0 | 0 | 0 | 0 | 0 | 0 | 0 | 1 | 0 | 0 | 0 | 0 | 0 | 0 | 0 | 0 | 0 | 0 | 1 | 0 | 0 | 0 | 0 | 0 | 0 | 0 | 0 | 0 | 0 | 0 | 0 | 0 | 0 | 0 | 0 | 0 | 0 | 0 | 0 | 0 | 0 | 0 | 0 | 0 | 0
OBS0101 | 100 | S005 | s5-2 | CuAl2O4 | Metronidazole | CC1=NC=C(N1CCO)[N+](=O)[O-] | Cc1ncc([N+](=O)[O-])n1CCO | 320 | 10.373 | 10.373 | 0.08189815 | -0.5181944 | 0.515868 | 10.16667 | 171.156 | 162.084 | 171.0644 | 66 | 0 | 0.3424297 | -0.3922869 | 0.3922869 | 0.3424297 | 1.833333 | 2.5 | 3 | 16.63026 | 10.56293 | 2.152011 | -1.981668 | 2.118193 | -2.070075 | 5.179813 | -0.3918408 | 2.338321 | 3.032859 | 294.2285 | 9.137828 | 6.596915 | 6.596915 | 5.663902 | 3.438905 | 3.438905 | 2.295966 | 2.295966 | 1.544695 | 1.544695 | 0.9783683 | 0.9783683 | -1.43 | 563.5353 | 8.664607 | 3.310964 | 1.424127 | 68.61222 | 15.22085 | 12.7416 | 5.824404 | 0 | 0 | 5.817863 | 0 | 9.551078 | 0 | 0 | 0 | 4.923311 | 6.923737 | 6.606882 | 10.02984 | 5.817863 | 0 | 9.551078 | 0 | 13.46849 | 6.606882 | 22.13557 | 0 | 0 | 0 | 5.817863 | 0 | 0 | 26.1878 | 6.544756 | 17.03806 | 5.824404 | 6.196844 | 0 | 0 | 0 | 81.19 | 4.923311 | 10.11432 | 0 | 18.9695 | 5.824404 | 0 | 10.76394 | 6.923737 | 0 | 4.983979 | 5.106527 | 1.361111 | 0 | 13.62143 | 18.97052 | 0 | 0.4558333 | 0 | 1.185509 | 1.738935 | 0 | 0.5 | 12 | 1 | 6 | 0 | 0 | 0 | 0 | 0 | 1 | 1 | 0 | 0 | 5 | 1 | 6 | 1 | 3 | 0 | 0 | 0 | 0 | 0 | 2.390684 | 1 | 0.09202 | 40.7042 | 0 | 1 | 1 | 0 | 0 | 2 | 0 | 0 | 0 | 0 | 0 | 0 | 0 | 0 | 0 | 3 | 0 | 0 | 0 | 0 | 0 | 0 | 0 | 0 | 0 | 0 | 0 | 0 | 0 | 0 | 1 | 0 | 0 | 0 | 0 | 0 | 0 | 0 | 0 | 0 | 0 | 0 | 0 | 0 | 0 | 0 | 0 | 1 | 0 | 0 | 0 | 0 | 0 | 0 | 0 | 0 | 0 | 0 | 1 | 0 | 0 | 0 | 0 | 0 | 0 | 0 | 0 | 0 | 0 | 0 | 0 | 0 | 0 | 0 | 0 | 0 | 0 | 0 | 0 | 0 | 0 | 0 | 0 | 0 | 0
OBS0102 | 101 | S005 | s5-2 | CuAl2O4 | Metronidazole | CC1=NC=C(N1CCO)[N+](=O)[O-] | Cc1ncc([N+](=O)[O-])n1CCO | 320 | 10.373 | 10.373 | 0.08189815 | -0.5181944 | 0.515868 | 10.16667 | 171.156 | 162.084 | 171.0644 | 66 | 0 | 0.3424297 | -0.3922869 | 0.3922869 | 0.3424297 | 1.833333 | 2.5 | 3 | 16.63026 | 10.56293 | 2.152011 | -1.981668 | 2.118193 | -2.070075 | 5.179813 | -0.3918408 | 2.338321 | 3.032859 | 294.2285 | 9.137828 | 6.596915 | 6.596915 | 5.663902 | 3.438905 | 3.438905 | 2.295966 | 2.295966 | 1.544695 | 1.544695 | 0.9783683 | 0.9783683 | -1.43 | 563.5353 | 8.664607 | 3.310964 | 1.424127 | 68.61222 | 15.22085 | 12.7416 | 5.824404 | 0 | 0 | 5.817863 | 0 | 9.551078 | 0 | 0 | 0 | 4.923311 | 6.923737 | 6.606882 | 10.02984 | 5.817863 | 0 | 9.551078 | 0 | 13.46849 | 6.606882 | 22.13557 | 0 | 0 | 0 | 5.817863 | 0 | 0 | 26.1878 | 6.544756 | 17.03806 | 5.824404 | 6.196844 | 0 | 0 | 0 | 81.19 | 4.923311 | 10.11432 | 0 | 18.9695 | 5.824404 | 0 | 10.76394 | 6.923737 | 0 | 4.983979 | 5.106527 | 1.361111 | 0 | 13.62143 | 18.97052 | 0 | 0.4558333 | 0 | 1.185509 | 1.738935 | 0 | 0.5 | 12 | 1 | 6 | 0 | 0 | 0 | 0 | 0 | 1 | 1 | 0 | 0 | 5 | 1 | 6 | 1 | 3 | 0 | 0 | 0 | 0 | 0 | 2.390684 | 1 | 0.09202 | 40.7042 | 0 | 1 | 1 | 0 | 0 | 2 | 0 | 0 | 0 | 0 | 0 | 0 | 0 | 0 | 0 | 3 | 0 | 0 | 0 | 0 | 0 | 0 | 0 | 0 | 0 | 0 | 0 | 0 | 0 | 0 | 1 | 0 | 0 | 0 | 0 | 0 | 0 | 0 | 0 | 0 | 0 | 0 | 0 | 0 | 0 | 0 | 0 | 1 | 0 | 0 | 0 | 0 | 0 | 0 | 0 | 0 | 0 | 0 | 1 | 0 | 0 | 0 | 0 | 0 | 0 | 0 | 0 | 0 | 0 | 0 | 0 | 0 | 0 | 0 | 0 | 0 | 0 | 0 | 0 | 0 | 0 | 0 | 0 | 0 | 0
OBS0103 | 102 | S005 | s5-2 | CuAl2O4 | Metronidazole | CC1=NC=C(N1CCO)[N+](=O)[O-] | Cc1ncc([N+](=O)[O-])n1CCO | 320 | 10.373 | 10.373 | 0.08189815 | -0.5181944 | 0.515868 | 10.16667 | 171.156 | 162.084 | 171.0644 | 66 | 0 | 0.3424297 | -0.3922869 | 0.3922869 | 0.3424297 | 1.833333 | 2.5 | 3 | 16.63026 | 10.56293 | 2.152011 | -1.981668 | 2.118193 | -2.070075 | 5.179813 | -0.3918408 | 2.338321 | 3.032859 | 294.2285 | 9.137828 | 6.596915 | 6.596915 | 5.663902 | 3.438905 | 3.438905 | 2.295966 | 2.295966 | 1.544695 | 1.544695 | 0.9783683 | 0.9783683 | -1.43 | 563.5353 | 8.664607 | 3.310964 | 1.424127 | 68.61222 | 15.22085 | 12.7416 | 5.824404 | 0 | 0 | 5.817863 | 0 | 9.551078 | 0 | 0 | 0 | 4.923311 | 6.923737 | 6.606882 | 10.02984 | 5.817863 | 0 | 9.551078 | 0 | 13.46849 | 6.606882 | 22.13557 | 0 | 0 | 0 | 5.817863 | 0 | 0 | 26.1878 | 6.544756 | 17.03806 | 5.824404 | 6.196844 | 0 | 0 | 0 | 81.19 | 4.923311 | 10.11432 | 0 | 18.9695 | 5.824404 | 0 | 10.76394 | 6.923737 | 0 | 4.983979 | 5.106527 | 1.361111 | 0 | 13.62143 | 18.97052 | 0 | 0.4558333 | 0 | 1.185509 | 1.738935 | 0 | 0.5 | 12 | 1 | 6 | 0 | 0 | 0 | 0 | 0 | 1 | 1 | 0 | 0 | 5 | 1 | 6 | 1 | 3 | 0 | 0 | 0 | 0 | 0 | 2.390684 | 1 | 0.09202 | 40.7042 | 0 | 1 | 1 | 0 | 0 | 2 | 0 | 0 | 0 | 0 | 0 | 0 | 0 | 0 | 0 | 3 | 0 | 0 | 0 | 0 | 0 | 0 | 0 | 0 | 0 | 0 | 0 | 0 | 0 | 0 | 1 | 0 | 0 | 0 | 0 | 0 | 0 | 0 | 0 | 0 | 0 | 0 | 0 | 0 | 0 | 0 | 0 | 1 | 0 | 0 | 0 | 0 | 0 | 0 | 0 | 0 | 0 | 0 | 1 | 0 | 0 | 0 | 0 | 0 | 0 | 0 | 0 | 0 | 0 | 0 | 0 | 0 | 0 | 0 | 0 | 0 | 0 | 0 | 0 | 0 | 0 | 0 | 0 | 0 | 0
OBS0104 | 103 | S005 | s5-2 | CuAl2O4 | Metronidazole | CC1=NC=C(N1CCO)[N+](=O)[O-] | Cc1ncc([N+](=O)[O-])n1CCO | 320 | 10.373 | 10.373 | 0.08189815 | -0.5181944 | 0.515868 | 10.16667 | 171.156 | 162.084 | 171.0644 | 66 | 0 | 0.3424297 | -0.3922869 | 0.3922869 | 0.3424297 | 1.833333 | 2.5 | 3 | 16.63026 | 10.56293 | 2.152011 | -1.981668 | 2.118193 | -2.070075 | 5.179813 | -0.3918408 | 2.338321 | 3.032859 | 294.2285 | 9.137828 | 6.596915 | 6.596915 | 5.663902 | 3.438905 | 3.438905 | 2.295966 | 2.295966 | 1.544695 | 1.544695 | 0.9783683 | 0.9783683 | -1.43 | 563.5353 | 8.664607 | 3.310964 | 1.424127 | 68.61222 | 15.22085 | 12.7416 | 5.824404 | 0 | 0 | 5.817863 | 0 | 9.551078 | 0 | 0 | 0 | 4.923311 | 6.923737 | 6.606882 | 10.02984 | 5.817863 | 0 | 9.551078 | 0 | 13.46849 | 6.606882 | 22.13557 | 0 | 0 | 0 | 5.817863 | 0 | 0 | 26.1878 | 6.544756 | 17.03806 | 5.824404 | 6.196844 | 0 | 0 | 0 | 81.19 | 4.923311 | 10.11432 | 0 | 18.9695 | 5.824404 | 0 | 10.76394 | 6.923737 | 0 | 4.983979 | 5.106527 | 1.361111 | 0 | 13.62143 | 18.97052 | 0 | 0.4558333 | 0 | 1.185509 | 1.738935 | 0 | 0.5 | 12 | 1 | 6 | 0 | 0 | 0 | 0 | 0 | 1 | 1 | 0 | 0 | 5 | 1 | 6 | 1 | 3 | 0 | 0 | 0 | 0 | 0 | 2.390684 | 1 | 0.09202 | 40.7042 | 0 | 1 | 1 | 0 | 0 | 2 | 0 | 0 | 0 | 0 | 0 | 0 | 0 | 0 | 0 | 3 | 0 | 0 | 0 | 0 | 0 | 0 | 0 | 0 | 0 | 0 | 0 | 0 | 0 | 0 | 1 | 0 | 0 | 0 | 0 | 0 | 0 | 0 | 0 | 0 | 0 | 0 | 0 | 0 | 0 | 0 | 0 | 1 | 0 | 0 | 0 | 0 | 0 | 0 | 0 | 0 | 0 | 0 | 1 | 0 | 0 | 0 | 0 | 0 | 0 | 0 | 0 | 0 | 0 | 0 | 0 | 0 | 0 | 0 | 0 | 0 | 0 | 0 | 0 | 0 | 0 | 0 | 0 | 0 | 0
OBS0105 | 104 | S005 | s5-2 | CuAl2O4 | Metronidazole | CC1=NC=C(N1CCO)[N+](=O)[O-] | Cc1ncc([N+](=O)[O-])n1CCO | 320 | 10.373 | 10.373 | 0.08189815 | -0.5181944 | 0.515868 | 10.16667 | 171.156 | 162.084 | 171.0644 | 66 | 0 | 0.3424297 | -0.3922869 | 0.3922869 | 0.3424297 | 1.833333 | 2.5 | 3 | 16.63026 | 10.56293 | 2.152011 | -1.981668 | 2.118193 | -2.070075 | 5.179813 | -0.3918408 | 2.338321 | 3.032859 | 294.2285 | 9.137828 | 6.596915 | 6.596915 | 5.663902 | 3.438905 | 3.438905 | 2.295966 | 2.295966 | 1.544695 | 1.544695 | 0.9783683 | 0.9783683 | -1.43 | 563.5353 | 8.664607 | 3.310964 | 1.424127 | 68.61222 | 15.22085 | 12.7416 | 5.824404 | 0 | 0 | 5.817863 | 0 | 9.551078 | 0 | 0 | 0 | 4.923311 | 6.923737 | 6.606882 | 10.02984 | 5.817863 | 0 | 9.551078 | 0 | 13.46849 | 6.606882 | 22.13557 | 0 | 0 | 0 | 5.817863 | 0 | 0 | 26.1878 | 6.544756 | 17.03806 | 5.824404 | 6.196844 | 0 | 0 | 0 | 81.19 | 4.923311 | 10.11432 | 0 | 18.9695 | 5.824404 | 0 | 10.76394 | 6.923737 | 0 | 4.983979 | 5.106527 | 1.361111 | 0 | 13.62143 | 18.97052 | 0 | 0.4558333 | 0 | 1.185509 | 1.738935 | 0 | 0.5 | 12 | 1 | 6 | 0 | 0 | 0 | 0 | 0 | 1 | 1 | 0 | 0 | 5 | 1 | 6 | 1 | 3 | 0 | 0 | 0 | 0 | 0 | 2.390684 | 1 | 0.09202 | 40.7042 | 0 | 1 | 1 | 0 | 0 | 2 | 0 | 0 | 0 | 0 | 0 | 0 | 0 | 0 | 0 | 3 | 0 | 0 | 0 | 0 | 0 | 0 | 0 | 0 | 0 | 0 | 0 | 0 | 0 | 0 | 1 | 0 | 0 | 0 | 0 | 0 | 0 | 0 | 0 | 0 | 0 | 0 | 0 | 0 | 0 | 0 | 0 | 1 | 0 | 0 | 0 | 0 | 0 | 0 | 0 | 0 | 0 | 0 | 1 | 0 | 0 | 0 | 0 | 0 | 0 | 0 | 0 | 0 | 0 | 0 | 0 | 0 | 0 | 0 | 0 | 0 | 0 | 0 | 0 | 0 | 0 | 0 | 0 | 0 | 0
OBS0106 | 105 | S005 | s5-2 | CuAl2O4 | Metronidazole | CC1=NC=C(N1CCO)[N+](=O)[O-] | Cc1ncc([N+](=O)[O-])n1CCO | 320 | 10.373 | 10.373 | 0.08189815 | -0.5181944 | 0.515868 | 10.16667 | 171.156 | 162.084 | 171.0644 | 66 | 0 | 0.3424297 | -0.3922869 | 0.3922869 | 0.3424297 | 1.833333 | 2.5 | 3 | 16.63026 | 10.56293 | 2.152011 | -1.981668 | 2.118193 | -2.070075 | 5.179813 | -0.3918408 | 2.338321 | 3.032859 | 294.2285 | 9.137828 | 6.596915 | 6.596915 | 5.663902 | 3.438905 | 3.438905 | 2.295966 | 2.295966 | 1.544695 | 1.544695 | 0.9783683 | 0.9783683 | -1.43 | 563.5353 | 8.664607 | 3.310964 | 1.424127 | 68.61222 | 15.22085 | 12.7416 | 5.824404 | 0 | 0 | 5.817863 | 0 | 9.551078 | 0 | 0 | 0 | 4.923311 | 6.923737 | 6.606882 | 10.02984 | 5.817863 | 0 | 9.551078 | 0 | 13.46849 | 6.606882 | 22.13557 | 0 | 0 | 0 | 5.817863 | 0 | 0 | 26.1878 | 6.544756 | 17.03806 | 5.824404 | 6.196844 | 0 | 0 | 0 | 81.19 | 4.923311 | 10.11432 | 0 | 18.9695 | 5.824404 | 0 | 10.76394 | 6.923737 | 0 | 4.983979 | 5.106527 | 1.361111 | 0 | 13.62143 | 18.97052 | 0 | 0.4558333 | 0 | 1.185509 | 1.738935 | 0 | 0.5 | 12 | 1 | 6 | 0 | 0 | 0 | 0 | 0 | 1 | 1 | 0 | 0 | 5 | 1 | 6 | 1 | 3 | 0 | 0 | 0 | 0 | 0 | 2.390684 | 1 | 0.09202 | 40.7042 | 0 | 1 | 1 | 0 | 0 | 2 | 0 | 0 | 0 | 0 | 0 | 0 | 0 | 0 | 0 | 3 | 0 | 0 | 0 | 0 | 0 | 0 | 0 | 0 | 0 | 0 | 0 | 0 | 0 | 0 | 1 | 0 | 0 | 0 | 0 | 0 | 0 | 0 | 0 | 0 | 0 | 0 | 0 | 0 | 0 | 0 | 0 | 1 | 0 | 0 | 0 | 0 | 0 | 0 | 0 | 0 | 0 | 0 | 1 | 0 | 0 | 0 | 0 | 0 | 0 | 0 | 0 | 0 | 0 | 0 | 0 | 0 | 0 | 0 | 0 | 0 | 0 | 0 | 0 | 0 | 0 | 0 | 0 | 0 | 0
OBS0107 | 106 | S005 | s5-2 | CuAl2O4 | Metronidazole | CC1=NC=C(N1CCO)[N+](=O)[O-] | Cc1ncc([N+](=O)[O-])n1CCO | 320 | 10.373 | 10.373 | 0.08189815 | -0.5181944 | 0.515868 | 10.16667 | 171.156 | 162.084 | 171.0644 | 66 | 0 | 0.3424297 | -0.3922869 | 0.3922869 | 0.3424297 | 1.833333 | 2.5 | 3 | 16.63026 | 10.56293 | 2.152011 | -1.981668 | 2.118193 | -2.070075 | 5.179813 | -0.3918408 | 2.338321 | 3.032859 | 294.2285 | 9.137828 | 6.596915 | 6.596915 | 5.663902 | 3.438905 | 3.438905 | 2.295966 | 2.295966 | 1.544695 | 1.544695 | 0.9783683 | 0.9783683 | -1.43 | 563.5353 | 8.664607 | 3.310964 | 1.424127 | 68.61222 | 15.22085 | 12.7416 | 5.824404 | 0 | 0 | 5.817863 | 0 | 9.551078 | 0 | 0 | 0 | 4.923311 | 6.923737 | 6.606882 | 10.02984 | 5.817863 | 0 | 9.551078 | 0 | 13.46849 | 6.606882 | 22.13557 | 0 | 0 | 0 | 5.817863 | 0 | 0 | 26.1878 | 6.544756 | 17.03806 | 5.824404 | 6.196844 | 0 | 0 | 0 | 81.19 | 4.923311 | 10.11432 | 0 | 18.9695 | 5.824404 | 0 | 10.76394 | 6.923737 | 0 | 4.983979 | 5.106527 | 1.361111 | 0 | 13.62143 | 18.97052 | 0 | 0.4558333 | 0 | 1.185509 | 1.738935 | 0 | 0.5 | 12 | 1 | 6 | 0 | 0 | 0 | 0 | 0 | 1 | 1 | 0 | 0 | 5 | 1 | 6 | 1 | 3 | 0 | 0 | 0 | 0 | 0 | 2.390684 | 1 | 0.09202 | 40.7042 | 0 | 1 | 1 | 0 | 0 | 2 | 0 | 0 | 0 | 0 | 0 | 0 | 0 | 0 | 0 | 3 | 0 | 0 | 0 | 0 | 0 | 0 | 0 | 0 | 0 | 0 | 0 | 0 | 0 | 0 | 1 | 0 | 0 | 0 | 0 | 0 | 0 | 0 | 0 | 0 | 0 | 0 | 0 | 0 | 0 | 0 | 0 | 1 | 0 | 0 | 0 | 0 | 0 | 0 | 0 | 0 | 0 | 0 | 1 | 0 | 0 | 0 | 0 | 0 | 0 | 0 | 0 | 0 | 0 | 0 | 0 | 0 | 0 | 0 | 0 | 0 | 0 | 0 | 0 | 0 | 0 | 0 | 0 | 0 | 0
OBS0108 | 107 | S005 | s5-3 | CuAl2O4 | Metronidazole | CC1=NC=C(N1CCO)[N+](=O)[O-] | Cc1ncc([N+](=O)[O-])n1CCO | 320 | 10.373 | 10.373 | 0.08189815 | -0.5181944 | 0.515868 | 10.16667 | 171.156 | 162.084 | 171.0644 | 66 | 0 | 0.3424297 | -0.3922869 | 0.3922869 | 0.3424297 | 1.833333 | 2.5 | 3 | 16.63026 | 10.56293 | 2.152011 | -1.981668 | 2.118193 | -2.070075 | 5.179813 | -0.3918408 | 2.338321 | 3.032859 | 294.2285 | 9.137828 | 6.596915 | 6.596915 | 5.663902 | 3.438905 | 3.438905 | 2.295966 | 2.295966 | 1.544695 | 1.544695 | 0.9783683 | 0.9783683 | -1.43 | 563.5353 | 8.664607 | 3.310964 | 1.424127 | 68.61222 | 15.22085 | 12.7416 | 5.824404 | 0 | 0 | 5.817863 | 0 | 9.551078 | 0 | 0 | 0 | 4.923311 | 6.923737 | 6.606882 | 10.02984 | 5.817863 | 0 | 9.551078 | 0 | 13.46849 | 6.606882 | 22.13557 | 0 | 0 | 0 | 5.817863 | 0 | 0 | 26.1878 | 6.544756 | 17.03806 | 5.824404 | 6.196844 | 0 | 0 | 0 | 81.19 | 4.923311 | 10.11432 | 0 | 18.9695 | 5.824404 | 0 | 10.76394 | 6.923737 | 0 | 4.983979 | 5.106527 | 1.361111 | 0 | 13.62143 | 18.97052 | 0 | 0.4558333 | 0 | 1.185509 | 1.738935 | 0 | 0.5 | 12 | 1 | 6 | 0 | 0 | 0 | 0 | 0 | 1 | 1 | 0 | 0 | 5 | 1 | 6 | 1 | 3 | 0 | 0 | 0 | 0 | 0 | 2.390684 | 1 | 0.09202 | 40.7042 | 0 | 1 | 1 | 0 | 0 | 2 | 0 | 0 | 0 | 0 | 0 | 0 | 0 | 0 | 0 | 3 | 0 | 0 | 0 | 0 | 0 | 0 | 0 | 0 | 0 | 0 | 0 | 0 | 0 | 0 | 1 | 0 | 0 | 0 | 0 | 0 | 0 | 0 | 0 | 0 | 0 | 0 | 0 | 0 | 0 | 0 | 0 | 1 | 0 | 0 | 0 | 0 | 0 | 0 | 0 | 0 | 0 | 0 | 1 | 0 | 0 | 0 | 0 | 0 | 0 | 0 | 0 | 0 | 0 | 0 | 0 | 0 | 0 | 0 | 0 | 0 | 0 | 0 | 0 | 0 | 0 | 0 | 0 | 0 | 0
OBS0109 | 108 | S005 | s5-3 | CuAl2O4 | Metronidazole | CC1=NC=C(N1CCO)[N+](=O)[O-] | Cc1ncc([N+](=O)[O-])n1CCO | 320 | 10.373 | 10.373 | 0.08189815 | -0.5181944 | 0.515868 | 10.16667 | 171.156 | 162.084 | 171.0644 | 66 | 0 | 0.3424297 | -0.3922869 | 0.3922869 | 0.3424297 | 1.833333 | 2.5 | 3 | 16.63026 | 10.56293 | 2.152011 | -1.981668 | 2.118193 | -2.070075 | 5.179813 | -0.3918408 | 2.338321 | 3.032859 | 294.2285 | 9.137828 | 6.596915 | 6.596915 | 5.663902 | 3.438905 | 3.438905 | 2.295966 | 2.295966 | 1.544695 | 1.544695 | 0.9783683 | 0.9783683 | -1.43 | 563.5353 | 8.664607 | 3.310964 | 1.424127 | 68.61222 | 15.22085 | 12.7416 | 5.824404 | 0 | 0 | 5.817863 | 0 | 9.551078 | 0 | 0 | 0 | 4.923311 | 6.923737 | 6.606882 | 10.02984 | 5.817863 | 0 | 9.551078 | 0 | 13.46849 | 6.606882 | 22.13557 | 0 | 0 | 0 | 5.817863 | 0 | 0 | 26.1878 | 6.544756 | 17.03806 | 5.824404 | 6.196844 | 0 | 0 | 0 | 81.19 | 4.923311 | 10.11432 | 0 | 18.9695 | 5.824404 | 0 | 10.76394 | 6.923737 | 0 | 4.983979 | 5.106527 | 1.361111 | 0 | 13.62143 | 18.97052 | 0 | 0.4558333 | 0 | 1.185509 | 1.738935 | 0 | 0.5 | 12 | 1 | 6 | 0 | 0 | 0 | 0 | 0 | 1 | 1 | 0 | 0 | 5 | 1 | 6 | 1 | 3 | 0 | 0 | 0 | 0 | 0 | 2.390684 | 1 | 0.09202 | 40.7042 | 0 | 1 | 1 | 0 | 0 | 2 | 0 | 0 | 0 | 0 | 0 | 0 | 0 | 0 | 0 | 3 | 0 | 0 | 0 | 0 | 0 | 0 | 0 | 0 | 0 | 0 | 0 | 0 | 0 | 0 | 1 | 0 | 0 | 0 | 0 | 0 | 0 | 0 | 0 | 0 | 0 | 0 | 0 | 0 | 0 | 0 | 0 | 1 | 0 | 0 | 0 | 0 | 0 | 0 | 0 | 0 | 0 | 0 | 1 | 0 | 0 | 0 | 0 | 0 | 0 | 0 | 0 | 0 | 0 | 0 | 0 | 0 | 0 | 0 | 0 | 0 | 0 | 0 | 0 | 0 | 0 | 0 | 0 | 0 | 0
OBS0110 | 109 | S005 | s5-3 | CuAl2O4 | Metronidazole | CC1=NC=C(N1CCO)[N+](=O)[O-] | Cc1ncc([N+](=O)[O-])n1CCO | 320 | 10.373 | 10.373 | 0.08189815 | -0.5181944 | 0.515868 | 10.16667 | 171.156 | 162.084 | 171.0644 | 66 | 0 | 0.3424297 | -0.3922869 | 0.3922869 | 0.3424297 | 1.833333 | 2.5 | 3 | 16.63026 | 10.56293 | 2.152011 | -1.981668 | 2.118193 | -2.070075 | 5.179813 | -0.3918408 | 2.338321 | 3.032859 | 294.2285 | 9.137828 | 6.596915 | 6.596915 | 5.663902 | 3.438905 | 3.438905 | 2.295966 | 2.295966 | 1.544695 | 1.544695 | 0.9783683 | 0.9783683 | -1.43 | 563.5353 | 8.664607 | 3.310964 | 1.424127 | 68.61222 | 15.22085 | 12.7416 | 5.824404 | 0 | 0 | 5.817863 | 0 | 9.551078 | 0 | 0 | 0 | 4.923311 | 6.923737 | 6.606882 | 10.02984 | 5.817863 | 0 | 9.551078 | 0 | 13.46849 | 6.606882 | 22.13557 | 0 | 0 | 0 | 5.817863 | 0 | 0 | 26.1878 | 6.544756 | 17.03806 | 5.824404 | 6.196844 | 0 | 0 | 0 | 81.19 | 4.923311 | 10.11432 | 0 | 18.9695 | 5.824404 | 0 | 10.76394 | 6.923737 | 0 | 4.983979 | 5.106527 | 1.361111 | 0 | 13.62143 | 18.97052 | 0 | 0.4558333 | 0 | 1.185509 | 1.738935 | 0 | 0.5 | 12 | 1 | 6 | 0 | 0 | 0 | 0 | 0 | 1 | 1 | 0 | 0 | 5 | 1 | 6 | 1 | 3 | 0 | 0 | 0 | 0 | 0 | 2.390684 | 1 | 0.09202 | 40.7042 | 0 | 1 | 1 | 0 | 0 | 2 | 0 | 0 | 0 | 0 | 0 | 0 | 0 | 0 | 0 | 3 | 0 | 0 | 0 | 0 | 0 | 0 | 0 | 0 | 0 | 0 | 0 | 0 | 0 | 0 | 1 | 0 | 0 | 0 | 0 | 0 | 0 | 0 | 0 | 0 | 0 | 0 | 0 | 0 | 0 | 0 | 0 | 1 | 0 | 0 | 0 | 0 | 0 | 0 | 0 | 0 | 0 | 0 | 1 | 0 | 0 | 0 | 0 | 0 | 0 | 0 | 0 | 0 | 0 | 0 | 0 | 0 | 0 | 0 | 0 | 0 | 0 | 0 | 0 | 0 | 0 | 0 | 0 | 0 | 0
OBS0111 | 110 | S005 | s5-3 | CuAl2O4 | Metronidazole | CC1=NC=C(N1CCO)[N+](=O)[O-] | Cc1ncc([N+](=O)[O-])n1CCO | 320 | 10.373 | 10.373 | 0.08189815 | -0.5181944 | 0.515868 | 10.16667 | 171.156 | 162.084 | 171.0644 | 66 | 0 | 0.3424297 | -0.3922869 | 0.3922869 | 0.3424297 | 1.833333 | 2.5 | 3 | 16.63026 | 10.56293 | 2.152011 | -1.981668 | 2.118193 | -2.070075 | 5.179813 | -0.3918408 | 2.338321 | 3.032859 | 294.2285 | 9.137828 | 6.596915 | 6.596915 | 5.663902 | 3.438905 | 3.438905 | 2.295966 | 2.295966 | 1.544695 | 1.544695 | 0.9783683 | 0.9783683 | -1.43 | 563.5353 | 8.664607 | 3.310964 | 1.424127 | 68.61222 | 15.22085 | 12.7416 | 5.824404 | 0 | 0 | 5.817863 | 0 | 9.551078 | 0 | 0 | 0 | 4.923311 | 6.923737 | 6.606882 | 10.02984 | 5.817863 | 0 | 9.551078 | 0 | 13.46849 | 6.606882 | 22.13557 | 0 | 0 | 0 | 5.817863 | 0 | 0 | 26.1878 | 6.544756 | 17.03806 | 5.824404 | 6.196844 | 0 | 0 | 0 | 81.19 | 4.923311 | 10.11432 | 0 | 18.9695 | 5.824404 | 0 | 10.76394 | 6.923737 | 0 | 4.983979 | 5.106527 | 1.361111 | 0 | 13.62143 | 18.97052 | 0 | 0.4558333 | 0 | 1.185509 | 1.738935 | 0 | 0.5 | 12 | 1 | 6 | 0 | 0 | 0 | 0 | 0 | 1 | 1 | 0 | 0 | 5 | 1 | 6 | 1 | 3 | 0 | 0 | 0 | 0 | 0 | 2.390684 | 1 | 0.09202 | 40.7042 | 0 | 1 | 1 | 0 | 0 | 2 | 0 | 0 | 0 | 0 | 0 | 0 | 0 | 0 | 0 | 3 | 0 | 0 | 0 | 0 | 0 | 0 | 0 | 0 | 0 | 0 | 0 | 0 | 0 | 0 | 1 | 0 | 0 | 0 | 0 | 0 | 0 | 0 | 0 | 0 | 0 | 0 | 0 | 0 | 0 | 0 | 0 | 1 | 0 | 0 | 0 | 0 | 0 | 0 | 0 | 0 | 0 | 0 | 1 | 0 | 0 | 0 | 0 | 0 | 0 | 0 | 0 | 0 | 0 | 0 | 0 | 0 | 0 | 0 | 0 | 0 | 0 | 0 | 0 | 0 | 0 | 0 | 0 | 0 | 0
OBS0112 | 111 | S005 | s5-3 | CuAl2O4 | Metronidazole | CC1=NC=C(N1CCO)[N+](=O)[O-] | Cc1ncc([N+](=O)[O-])n1CCO | 320 | 10.373 | 10.373 | 0.08189815 | -0.5181944 | 0.515868 | 10.16667 | 171.156 | 162.084 | 171.0644 | 66 | 0 | 0.3424297 | -0.3922869 | 0.3922869 | 0.3424297 | 1.833333 | 2.5 | 3 | 16.63026 | 10.56293 | 2.152011 | -1.981668 | 2.118193 | -2.070075 | 5.179813 | -0.3918408 | 2.338321 | 3.032859 | 294.2285 | 9.137828 | 6.596915 | 6.596915 | 5.663902 | 3.438905 | 3.438905 | 2.295966 | 2.295966 | 1.544695 | 1.544695 | 0.9783683 | 0.9783683 | -1.43 | 563.5353 | 8.664607 | 3.310964 | 1.424127 | 68.61222 | 15.22085 | 12.7416 | 5.824404 | 0 | 0 | 5.817863 | 0 | 9.551078 | 0 | 0 | 0 | 4.923311 | 6.923737 | 6.606882 | 10.02984 | 5.817863 | 0 | 9.551078 | 0 | 13.46849 | 6.606882 | 22.13557 | 0 | 0 | 0 | 5.817863 | 0 | 0 | 26.1878 | 6.544756 | 17.03806 | 5.824404 | 6.196844 | 0 | 0 | 0 | 81.19 | 4.923311 | 10.11432 | 0 | 18.9695 | 5.824404 | 0 | 10.76394 | 6.923737 | 0 | 4.983979 | 5.106527 | 1.361111 | 0 | 13.62143 | 18.97052 | 0 | 0.4558333 | 0 | 1.185509 | 1.738935 | 0 | 0.5 | 12 | 1 | 6 | 0 | 0 | 0 | 0 | 0 | 1 | 1 | 0 | 0 | 5 | 1 | 6 | 1 | 3 | 0 | 0 | 0 | 0 | 0 | 2.390684 | 1 | 0.09202 | 40.7042 | 0 | 1 | 1 | 0 | 0 | 2 | 0 | 0 | 0 | 0 | 0 | 0 | 0 | 0 | 0 | 3 | 0 | 0 | 0 | 0 | 0 | 0 | 0 | 0 | 0 | 0 | 0 | 0 | 0 | 0 | 1 | 0 | 0 | 0 | 0 | 0 | 0 | 0 | 0 | 0 | 0 | 0 | 0 | 0 | 0 | 0 | 0 | 1 | 0 | 0 | 0 | 0 | 0 | 0 | 0 | 0 | 0 | 0 | 1 | 0 | 0 | 0 | 0 | 0 | 0 | 0 | 0 | 0 | 0 | 0 | 0 | 0 | 0 | 0 | 0 | 0 | 0 | 0 | 0 | 0 | 0 | 0 | 0 | 0 | 0
OBS0113 | 112 | S005 | s5-3 | CuAl2O4 | Metronidazole | CC1=NC=C(N1CCO)[N+](=O)[O-] | Cc1ncc([N+](=O)[O-])n1CCO | 320 | 10.373 | 10.373 | 0.08189815 | -0.5181944 | 0.515868 | 10.16667 | 171.156 | 162.084 | 171.0644 | 66 | 0 | 0.3424297 | -0.3922869 | 0.3922869 | 0.3424297 | 1.833333 | 2.5 | 3 | 16.63026 | 10.56293 | 2.152011 | -1.981668 | 2.118193 | -2.070075 | 5.179813 | -0.3918408 | 2.338321 | 3.032859 | 294.2285 | 9.137828 | 6.596915 | 6.596915 | 5.663902 | 3.438905 | 3.438905 | 2.295966 | 2.295966 | 1.544695 | 1.544695 | 0.9783683 | 0.9783683 | -1.43 | 563.5353 | 8.664607 | 3.310964 | 1.424127 | 68.61222 | 15.22085 | 12.7416 | 5.824404 | 0 | 0 | 5.817863 | 0 | 9.551078 | 0 | 0 | 0 | 4.923311 | 6.923737 | 6.606882 | 10.02984 | 5.817863 | 0 | 9.551078 | 0 | 13.46849 | 6.606882 | 22.13557 | 0 | 0 | 0 | 5.817863 | 0 | 0 | 26.1878 | 6.544756 | 17.03806 | 5.824404 | 6.196844 | 0 | 0 | 0 | 81.19 | 4.923311 | 10.11432 | 0 | 18.9695 | 5.824404 | 0 | 10.76394 | 6.923737 | 0 | 4.983979 | 5.106527 | 1.361111 | 0 | 13.62143 | 18.97052 | 0 | 0.4558333 | 0 | 1.185509 | 1.738935 | 0 | 0.5 | 12 | 1 | 6 | 0 | 0 | 0 | 0 | 0 | 1 | 1 | 0 | 0 | 5 | 1 | 6 | 1 | 3 | 0 | 0 | 0 | 0 | 0 | 2.390684 | 1 | 0.09202 | 40.7042 | 0 | 1 | 1 | 0 | 0 | 2 | 0 | 0 | 0 | 0 | 0 | 0 | 0 | 0 | 0 | 3 | 0 | 0 | 0 | 0 | 0 | 0 | 0 | 0 | 0 | 0 | 0 | 0 | 0 | 0 | 1 | 0 | 0 | 0 | 0 | 0 | 0 | 0 | 0 | 0 | 0 | 0 | 0 | 0 | 0 | 0 | 0 | 1 | 0 | 0 | 0 | 0 | 0 | 0 | 0 | 0 | 0 | 0 | 1 | 0 | 0 | 0 | 0 | 0 | 0 | 0 | 0 | 0 | 0 | 0 | 0 | 0 | 0 | 0 | 0 | 0 | 0 | 0 | 0 | 0 | 0 | 0 | 0 | 0 | 0
OBS0114 | 113 | S005 | s5-3 | CuAl2O4 | Metronidazole | CC1=NC=C(N1CCO)[N+](=O)[O-] | Cc1ncc([N+](=O)[O-])n1CCO | 320 | 10.373 | 10.373 | 0.08189815 | -0.5181944 | 0.515868 | 10.16667 | 171.156 | 162.084 | 171.0644 | 66 | 0 | 0.3424297 | -0.3922869 | 0.3922869 | 0.3424297 | 1.833333 | 2.5 | 3 | 16.63026 | 10.56293 | 2.152011 | -1.981668 | 2.118193 | -2.070075 | 5.179813 | -0.3918408 | 2.338321 | 3.032859 | 294.2285 | 9.137828 | 6.596915 | 6.596915 | 5.663902 | 3.438905 | 3.438905 | 2.295966 | 2.295966 | 1.544695 | 1.544695 | 0.9783683 | 0.9783683 | -1.43 | 563.5353 | 8.664607 | 3.310964 | 1.424127 | 68.61222 | 15.22085 | 12.7416 | 5.824404 | 0 | 0 | 5.817863 | 0 | 9.551078 | 0 | 0 | 0 | 4.923311 | 6.923737 | 6.606882 | 10.02984 | 5.817863 | 0 | 9.551078 | 0 | 13.46849 | 6.606882 | 22.13557 | 0 | 0 | 0 | 5.817863 | 0 | 0 | 26.1878 | 6.544756 | 17.03806 | 5.824404 | 6.196844 | 0 | 0 | 0 | 81.19 | 4.923311 | 10.11432 | 0 | 18.9695 | 5.824404 | 0 | 10.76394 | 6.923737 | 0 | 4.983979 | 5.106527 | 1.361111 | 0 | 13.62143 | 18.97052 | 0 | 0.4558333 | 0 | 1.185509 | 1.738935 | 0 | 0.5 | 12 | 1 | 6 | 0 | 0 | 0 | 0 | 0 | 1 | 1 | 0 | 0 | 5 | 1 | 6 | 1 | 3 | 0 | 0 | 0 | 0 | 0 | 2.390684 | 1 | 0.09202 | 40.7042 | 0 | 1 | 1 | 0 | 0 | 2 | 0 | 0 | 0 | 0 | 0 | 0 | 0 | 0 | 0 | 3 | 0 | 0 | 0 | 0 | 0 | 0 | 0 | 0 | 0 | 0 | 0 | 0 | 0 | 0 | 1 | 0 | 0 | 0 | 0 | 0 | 0 | 0 | 0 | 0 | 0 | 0 | 0 | 0 | 0 | 0 | 0 | 1 | 0 | 0 | 0 | 0 | 0 | 0 | 0 | 0 | 0 | 0 | 1 | 0 | 0 | 0 | 0 | 0 | 0 | 0 | 0 | 0 | 0 | 0 | 0 | 0 | 0 | 0 | 0 | 0 | 0 | 0 | 0 | 0 | 0 | 0 | 0 | 0 | 0
OBS0115 | 114 | S005 | s5-4 | CuAl2O4 | Metronidazole | CC1=NC=C(N1CCO)[N+](=O)[O-] | Cc1ncc([N+](=O)[O-])n1CCO | 320 | 10.373 | 10.373 | 0.08189815 | -0.5181944 | 0.515868 | 10.16667 | 171.156 | 162.084 | 171.0644 | 66 | 0 | 0.3424297 | -0.3922869 | 0.3922869 | 0.3424297 | 1.833333 | 2.5 | 3 | 16.63026 | 10.56293 | 2.152011 | -1.981668 | 2.118193 | -2.070075 | 5.179813 | -0.3918408 | 2.338321 | 3.032859 | 294.2285 | 9.137828 | 6.596915 | 6.596915 | 5.663902 | 3.438905 | 3.438905 | 2.295966 | 2.295966 | 1.544695 | 1.544695 | 0.9783683 | 0.9783683 | -1.43 | 563.5353 | 8.664607 | 3.310964 | 1.424127 | 68.61222 | 15.22085 | 12.7416 | 5.824404 | 0 | 0 | 5.817863 | 0 | 9.551078 | 0 | 0 | 0 | 4.923311 | 6.923737 | 6.606882 | 10.02984 | 5.817863 | 0 | 9.551078 | 0 | 13.46849 | 6.606882 | 22.13557 | 0 | 0 | 0 | 5.817863 | 0 | 0 | 26.1878 | 6.544756 | 17.03806 | 5.824404 | 6.196844 | 0 | 0 | 0 | 81.19 | 4.923311 | 10.11432 | 0 | 18.9695 | 5.824404 | 0 | 10.76394 | 6.923737 | 0 | 4.983979 | 5.106527 | 1.361111 | 0 | 13.62143 | 18.97052 | 0 | 0.4558333 | 0 | 1.185509 | 1.738935 | 0 | 0.5 | 12 | 1 | 6 | 0 | 0 | 0 | 0 | 0 | 1 | 1 | 0 | 0 | 5 | 1 | 6 | 1 | 3 | 0 | 0 | 0 | 0 | 0 | 2.390684 | 1 | 0.09202 | 40.7042 | 0 | 1 | 1 | 0 | 0 | 2 | 0 | 0 | 0 | 0 | 0 | 0 | 0 | 0 | 0 | 3 | 0 | 0 | 0 | 0 | 0 | 0 | 0 | 0 | 0 | 0 | 0 | 0 | 0 | 0 | 1 | 0 | 0 | 0 | 0 | 0 | 0 | 0 | 0 | 0 | 0 | 0 | 0 | 0 | 0 | 0 | 0 | 1 | 0 | 0 | 0 | 0 | 0 | 0 | 0 | 0 | 0 | 0 | 1 | 0 | 0 | 0 | 0 | 0 | 0 | 0 | 0 | 0 | 0 | 0 | 0 | 0 | 0 | 0 | 0 | 0 | 0 | 0 | 0 | 0 | 0 | 0 | 0 | 0 | 0
OBS0116 | 115 | S005 | s5-4 | CuAl2O4 | Metronidazole | CC1=NC=C(N1CCO)[N+](=O)[O-] | Cc1ncc([N+](=O)[O-])n1CCO | 320 | 10.373 | 10.373 | 0.08189815 | -0.5181944 | 0.515868 | 10.16667 | 171.156 | 162.084 | 171.0644 | 66 | 0 | 0.3424297 | -0.3922869 | 0.3922869 | 0.3424297 | 1.833333 | 2.5 | 3 | 16.63026 | 10.56293 | 2.152011 | -1.981668 | 2.118193 | -2.070075 | 5.179813 | -0.3918408 | 2.338321 | 3.032859 | 294.2285 | 9.137828 | 6.596915 | 6.596915 | 5.663902 | 3.438905 | 3.438905 | 2.295966 | 2.295966 | 1.544695 | 1.544695 | 0.9783683 | 0.9783683 | -1.43 | 563.5353 | 8.664607 | 3.310964 | 1.424127 | 68.61222 | 15.22085 | 12.7416 | 5.824404 | 0 | 0 | 5.817863 | 0 | 9.551078 | 0 | 0 | 0 | 4.923311 | 6.923737 | 6.606882 | 10.02984 | 5.817863 | 0 | 9.551078 | 0 | 13.46849 | 6.606882 | 22.13557 | 0 | 0 | 0 | 5.817863 | 0 | 0 | 26.1878 | 6.544756 | 17.03806 | 5.824404 | 6.196844 | 0 | 0 | 0 | 81.19 | 4.923311 | 10.11432 | 0 | 18.9695 | 5.824404 | 0 | 10.76394 | 6.923737 | 0 | 4.983979 | 5.106527 | 1.361111 | 0 | 13.62143 | 18.97052 | 0 | 0.4558333 | 0 | 1.185509 | 1.738935 | 0 | 0.5 | 12 | 1 | 6 | 0 | 0 | 0 | 0 | 0 | 1 | 1 | 0 | 0 | 5 | 1 | 6 | 1 | 3 | 0 | 0 | 0 | 0 | 0 | 2.390684 | 1 | 0.09202 | 40.7042 | 0 | 1 | 1 | 0 | 0 | 2 | 0 | 0 | 0 | 0 | 0 | 0 | 0 | 0 | 0 | 3 | 0 | 0 | 0 | 0 | 0 | 0 | 0 | 0 | 0 | 0 | 0 | 0 | 0 | 0 | 1 | 0 | 0 | 0 | 0 | 0 | 0 | 0 | 0 | 0 | 0 | 0 | 0 | 0 | 0 | 0 | 0 | 1 | 0 | 0 | 0 | 0 | 0 | 0 | 0 | 0 | 0 | 0 | 1 | 0 | 0 | 0 | 0 | 0 | 0 | 0 | 0 | 0 | 0 | 0 | 0 | 0 | 0 | 0 | 0 | 0 | 0 | 0 | 0 | 0 | 0 | 0 | 0 | 0 | 0
OBS0117 | 116 | S005 | s5-4 | CuAl2O4 | Metronidazole | CC1=NC=C(N1CCO)[N+](=O)[O-] | Cc1ncc([N+](=O)[O-])n1CCO | 320 | 10.373 | 10.373 | 0.08189815 | -0.5181944 | 0.515868 | 10.16667 | 171.156 | 162.084 | 171.0644 | 66 | 0 | 0.3424297 | -0.3922869 | 0.3922869 | 0.3424297 | 1.833333 | 2.5 | 3 | 16.63026 | 10.56293 | 2.152011 | -1.981668 | 2.118193 | -2.070075 | 5.179813 | -0.3918408 | 2.338321 | 3.032859 | 294.2285 | 9.137828 | 6.596915 | 6.596915 | 5.663902 | 3.438905 | 3.438905 | 2.295966 | 2.295966 | 1.544695 | 1.544695 | 0.9783683 | 0.9783683 | -1.43 | 563.5353 | 8.664607 | 3.310964 | 1.424127 | 68.61222 | 15.22085 | 12.7416 | 5.824404 | 0 | 0 | 5.817863 | 0 | 9.551078 | 0 | 0 | 0 | 4.923311 | 6.923737 | 6.606882 | 10.02984 | 5.817863 | 0 | 9.551078 | 0 | 13.46849 | 6.606882 | 22.13557 | 0 | 0 | 0 | 5.817863 | 0 | 0 | 26.1878 | 6.544756 | 17.03806 | 5.824404 | 6.196844 | 0 | 0 | 0 | 81.19 | 4.923311 | 10.11432 | 0 | 18.9695 | 5.824404 | 0 | 10.76394 | 6.923737 | 0 | 4.983979 | 5.106527 | 1.361111 | 0 | 13.62143 | 18.97052 | 0 | 0.4558333 | 0 | 1.185509 | 1.738935 | 0 | 0.5 | 12 | 1 | 6 | 0 | 0 | 0 | 0 | 0 | 1 | 1 | 0 | 0 | 5 | 1 | 6 | 1 | 3 | 0 | 0 | 0 | 0 | 0 | 2.390684 | 1 | 0.09202 | 40.7042 | 0 | 1 | 1 | 0 | 0 | 2 | 0 | 0 | 0 | 0 | 0 | 0 | 0 | 0 | 0 | 3 | 0 | 0 | 0 | 0 | 0 | 0 | 0 | 0 | 0 | 0 | 0 | 0 | 0 | 0 | 1 | 0 | 0 | 0 | 0 | 0 | 0 | 0 | 0 | 0 | 0 | 0 | 0 | 0 | 0 | 0 | 0 | 1 | 0 | 0 | 0 | 0 | 0 | 0 | 0 | 0 | 0 | 0 | 1 | 0 | 0 | 0 | 0 | 0 | 0 | 0 | 0 | 0 | 0 | 0 | 0 | 0 | 0 | 0 | 0 | 0 | 0 | 0 | 0 | 0 | 0 | 0 | 0 | 0 | 0
OBS0118 | 117 | S005 | s5-4 | CuAl2O4 | Metronidazole | CC1=NC=C(N1CCO)[N+](=O)[O-] | Cc1ncc([N+](=O)[O-])n1CCO | 320 | 10.373 | 10.373 | 0.08189815 | -0.5181944 | 0.515868 | 10.16667 | 171.156 | 162.084 | 171.0644 | 66 | 0 | 0.3424297 | -0.3922869 | 0.3922869 | 0.3424297 | 1.833333 | 2.5 | 3 | 16.63026 | 10.56293 | 2.152011 | -1.981668 | 2.118193 | -2.070075 | 5.179813 | -0.3918408 | 2.338321 | 3.032859 | 294.2285 | 9.137828 | 6.596915 | 6.596915 | 5.663902 | 3.438905 | 3.438905 | 2.295966 | 2.295966 | 1.544695 | 1.544695 | 0.9783683 | 0.9783683 | -1.43 | 563.5353 | 8.664607 | 3.310964 | 1.424127 | 68.61222 | 15.22085 | 12.7416 | 5.824404 | 0 | 0 | 5.817863 | 0 | 9.551078 | 0 | 0 | 0 | 4.923311 | 6.923737 | 6.606882 | 10.02984 | 5.817863 | 0 | 9.551078 | 0 | 13.46849 | 6.606882 | 22.13557 | 0 | 0 | 0 | 5.817863 | 0 | 0 | 26.1878 | 6.544756 | 17.03806 | 5.824404 | 6.196844 | 0 | 0 | 0 | 81.19 | 4.923311 | 10.11432 | 0 | 18.9695 | 5.824404 | 0 | 10.76394 | 6.923737 | 0 | 4.983979 | 5.106527 | 1.361111 | 0 | 13.62143 | 18.97052 | 0 | 0.4558333 | 0 | 1.185509 | 1.738935 | 0 | 0.5 | 12 | 1 | 6 | 0 | 0 | 0 | 0 | 0 | 1 | 1 | 0 | 0 | 5 | 1 | 6 | 1 | 3 | 0 | 0 | 0 | 0 | 0 | 2.390684 | 1 | 0.09202 | 40.7042 | 0 | 1 | 1 | 0 | 0 | 2 | 0 | 0 | 0 | 0 | 0 | 0 | 0 | 0 | 0 | 3 | 0 | 0 | 0 | 0 | 0 | 0 | 0 | 0 | 0 | 0 | 0 | 0 | 0 | 0 | 1 | 0 | 0 | 0 | 0 | 0 | 0 | 0 | 0 | 0 | 0 | 0 | 0 | 0 | 0 | 0 | 0 | 1 | 0 | 0 | 0 | 0 | 0 | 0 | 0 | 0 | 0 | 0 | 1 | 0 | 0 | 0 | 0 | 0 | 0 | 0 | 0 | 0 | 0 | 0 | 0 | 0 | 0 | 0 | 0 | 0 | 0 | 0 | 0 | 0 | 0 | 0 | 0 | 0 | 0
OBS0119 | 118 | S005 | s5-4 | CuAl2O4 | Metronidazole | CC1=NC=C(N1CCO)[N+](=O)[O-] | Cc1ncc([N+](=O)[O-])n1CCO | 320 | 10.373 | 10.373 | 0.08189815 | -0.5181944 | 0.515868 | 10.16667 | 171.156 | 162.084 | 171.0644 | 66 | 0 | 0.3424297 | -0.3922869 | 0.3922869 | 0.3424297 | 1.833333 | 2.5 | 3 | 16.63026 | 10.56293 | 2.152011 | -1.981668 | 2.118193 | -2.070075 | 5.179813 | -0.3918408 | 2.338321 | 3.032859 | 294.2285 | 9.137828 | 6.596915 | 6.596915 | 5.663902 | 3.438905 | 3.438905 | 2.295966 | 2.295966 | 1.544695 | 1.544695 | 0.9783683 | 0.9783683 | -1.43 | 563.5353 | 8.664607 | 3.310964 | 1.424127 | 68.61222 | 15.22085 | 12.7416 | 5.824404 | 0 | 0 | 5.817863 | 0 | 9.551078 | 0 | 0 | 0 | 4.923311 | 6.923737 | 6.606882 | 10.02984 | 5.817863 | 0 | 9.551078 | 0 | 13.46849 | 6.606882 | 22.13557 | 0 | 0 | 0 | 5.817863 | 0 | 0 | 26.1878 | 6.544756 | 17.03806 | 5.824404 | 6.196844 | 0 | 0 | 0 | 81.19 | 4.923311 | 10.11432 | 0 | 18.9695 | 5.824404 | 0 | 10.76394 | 6.923737 | 0 | 4.983979 | 5.106527 | 1.361111 | 0 | 13.62143 | 18.97052 | 0 | 0.4558333 | 0 | 1.185509 | 1.738935 | 0 | 0.5 | 12 | 1 | 6 | 0 | 0 | 0 | 0 | 0 | 1 | 1 | 0 | 0 | 5 | 1 | 6 | 1 | 3 | 0 | 0 | 0 | 0 | 0 | 2.390684 | 1 | 0.09202 | 40.7042 | 0 | 1 | 1 | 0 | 0 | 2 | 0 | 0 | 0 | 0 | 0 | 0 | 0 | 0 | 0 | 3 | 0 | 0 | 0 | 0 | 0 | 0 | 0 | 0 | 0 | 0 | 0 | 0 | 0 | 0 | 1 | 0 | 0 | 0 | 0 | 0 | 0 | 0 | 0 | 0 | 0 | 0 | 0 | 0 | 0 | 0 | 0 | 1 | 0 | 0 | 0 | 0 | 0 | 0 | 0 | 0 | 0 | 0 | 1 | 0 | 0 | 0 | 0 | 0 | 0 | 0 | 0 | 0 | 0 | 0 | 0 | 0 | 0 | 0 | 0 | 0 | 0 | 0 | 0 | 0 | 0 | 0 | 0 | 0 | 0
OBS0120 | 119 | S005 | s5-4 | CuAl2O4 | Metronidazole | CC1=NC=C(N1CCO)[N+](=O)[O-] | Cc1ncc([N+](=O)[O-])n1CCO | 320 | 10.373 | 10.373 | 0.08189815 | -0.5181944 | 0.515868 | 10.16667 | 171.156 | 162.084 | 171.0644 | 66 | 0 | 0.3424297 | -0.3922869 | 0.3922869 | 0.3424297 | 1.833333 | 2.5 | 3 | 16.63026 | 10.56293 | 2.152011 | -1.981668 | 2.118193 | -2.070075 | 5.179813 | -0.3918408 | 2.338321 | 3.032859 | 294.2285 | 9.137828 | 6.596915 | 6.596915 | 5.663902 | 3.438905 | 3.438905 | 2.295966 | 2.295966 | 1.544695 | 1.544695 | 0.9783683 | 0.9783683 | -1.43 | 563.5353 | 8.664607 | 3.310964 | 1.424127 | 68.61222 | 15.22085 | 12.7416 | 5.824404 | 0 | 0 | 5.817863 | 0 | 9.551078 | 0 | 0 | 0 | 4.923311 | 6.923737 | 6.606882 | 10.02984 | 5.817863 | 0 | 9.551078 | 0 | 13.46849 | 6.606882 | 22.13557 | 0 | 0 | 0 | 5.817863 | 0 | 0 | 26.1878 | 6.544756 | 17.03806 | 5.824404 | 6.196844 | 0 | 0 | 0 | 81.19 | 4.923311 | 10.11432 | 0 | 18.9695 | 5.824404 | 0 | 10.76394 | 6.923737 | 0 | 4.983979 | 5.106527 | 1.361111 | 0 | 13.62143 | 18.97052 | 0 | 0.4558333 | 0 | 1.185509 | 1.738935 | 0 | 0.5 | 12 | 1 | 6 | 0 | 0 | 0 | 0 | 0 | 1 | 1 | 0 | 0 | 5 | 1 | 6 | 1 | 3 | 0 | 0 | 0 | 0 | 0 | 2.390684 | 1 | 0.09202 | 40.7042 | 0 | 1 | 1 | 0 | 0 | 2 | 0 | 0 | 0 | 0 | 0 | 0 | 0 | 0 | 0 | 3 | 0 | 0 | 0 | 0 | 0 | 0 | 0 | 0 | 0 | 0 | 0 | 0 | 0 | 0 | 1 | 0 | 0 | 0 | 0 | 0 | 0 | 0 | 0 | 0 | 0 | 0 | 0 | 0 | 0 | 0 | 0 | 1 | 0 | 0 | 0 | 0 | 0 | 0 | 0 | 0 | 0 | 0 | 1 | 0 | 0 | 0 | 0 | 0 | 0 | 0 | 0 | 0 | 0 | 0 | 0 | 0 | 0 | 0 | 0 | 0 | 0 | 0 | 0 | 0 | 0 | 0 | 0 | 0 | 0
OBS0121 | 120 | S005 | s5-4 | CuAl2O4 | Metronidazole | CC1=NC=C(N1CCO)[N+](=O)[O-] | Cc1ncc([N+](=O)[O-])n1CCO | 320 | 10.373 | 10.373 | 0.08189815 | -0.5181944 | 0.515868 | 10.16667 | 171.156 | 162.084 | 171.0644 | 66 | 0 | 0.3424297 | -0.3922869 | 0.3922869 | 0.3424297 | 1.833333 | 2.5 | 3 | 16.63026 | 10.56293 | 2.152011 | -1.981668 | 2.118193 | -2.070075 | 5.179813 | -0.3918408 | 2.338321 | 3.032859 | 294.2285 | 9.137828 | 6.596915 | 6.596915 | 5.663902 | 3.438905 | 3.438905 | 2.295966 | 2.295966 | 1.544695 | 1.544695 | 0.9783683 | 0.9783683 | -1.43 | 563.5353 | 8.664607 | 3.310964 | 1.424127 | 68.61222 | 15.22085 | 12.7416 | 5.824404 | 0 | 0 | 5.817863 | 0 | 9.551078 | 0 | 0 | 0 | 4.923311 | 6.923737 | 6.606882 | 10.02984 | 5.817863 | 0 | 9.551078 | 0 | 13.46849 | 6.606882 | 22.13557 | 0 | 0 | 0 | 5.817863 | 0 | 0 | 26.1878 | 6.544756 | 17.03806 | 5.824404 | 6.196844 | 0 | 0 | 0 | 81.19 | 4.923311 | 10.11432 | 0 | 18.9695 | 5.824404 | 0 | 10.76394 | 6.923737 | 0 | 4.983979 | 5.106527 | 1.361111 | 0 | 13.62143 | 18.97052 | 0 | 0.4558333 | 0 | 1.185509 | 1.738935 | 0 | 0.5 | 12 | 1 | 6 | 0 | 0 | 0 | 0 | 0 | 1 | 1 | 0 | 0 | 5 | 1 | 6 | 1 | 3 | 0 | 0 | 0 | 0 | 0 | 2.390684 | 1 | 0.09202 | 40.7042 | 0 | 1 | 1 | 0 | 0 | 2 | 0 | 0 | 0 | 0 | 0 | 0 | 0 | 0 | 0 | 3 | 0 | 0 | 0 | 0 | 0 | 0 | 0 | 0 | 0 | 0 | 0 | 0 | 0 | 0 | 1 | 0 | 0 | 0 | 0 | 0 | 0 | 0 | 0 | 0 | 0 | 0 | 0 | 0 | 0 | 0 | 0 | 1 | 0 | 0 | 0 | 0 | 0 | 0 | 0 | 0 | 0 | 0 | 1 | 0 | 0 | 0 | 0 | 0 | 0 | 0 | 0 | 0 | 0 | 0 | 0 | 0 | 0 | 0 | 0 | 0 | 0 | 0 | 0 | 0 | 0 | 0 | 0 | 0 | 0
OBS0122 | 121 | S005 | s5-5 | CuAl2O4 | Metronidazole | CC1=NC=C(N1CCO)[N+](=O)[O-] | Cc1ncc([N+](=O)[O-])n1CCO | 320 | 10.373 | 10.373 | 0.08189815 | -0.5181944 | 0.515868 | 10.16667 | 171.156 | 162.084 | 171.0644 | 66 | 0 | 0.3424297 | -0.3922869 | 0.3922869 | 0.3424297 | 1.833333 | 2.5 | 3 | 16.63026 | 10.56293 | 2.152011 | -1.981668 | 2.118193 | -2.070075 | 5.179813 | -0.3918408 | 2.338321 | 3.032859 | 294.2285 | 9.137828 | 6.596915 | 6.596915 | 5.663902 | 3.438905 | 3.438905 | 2.295966 | 2.295966 | 1.544695 | 1.544695 | 0.9783683 | 0.9783683 | -1.43 | 563.5353 | 8.664607 | 3.310964 | 1.424127 | 68.61222 | 15.22085 | 12.7416 | 5.824404 | 0 | 0 | 5.817863 | 0 | 9.551078 | 0 | 0 | 0 | 4.923311 | 6.923737 | 6.606882 | 10.02984 | 5.817863 | 0 | 9.551078 | 0 | 13.46849 | 6.606882 | 22.13557 | 0 | 0 | 0 | 5.817863 | 0 | 0 | 26.1878 | 6.544756 | 17.03806 | 5.824404 | 6.196844 | 0 | 0 | 0 | 81.19 | 4.923311 | 10.11432 | 0 | 18.9695 | 5.824404 | 0 | 10.76394 | 6.923737 | 0 | 4.983979 | 5.106527 | 1.361111 | 0 | 13.62143 | 18.97052 | 0 | 0.4558333 | 0 | 1.185509 | 1.738935 | 0 | 0.5 | 12 | 1 | 6 | 0 | 0 | 0 | 0 | 0 | 1 | 1 | 0 | 0 | 5 | 1 | 6 | 1 | 3 | 0 | 0 | 0 | 0 | 0 | 2.390684 | 1 | 0.09202 | 40.7042 | 0 | 1 | 1 | 0 | 0 | 2 | 0 | 0 | 0 | 0 | 0 | 0 | 0 | 0 | 0 | 3 | 0 | 0 | 0 | 0 | 0 | 0 | 0 | 0 | 0 | 0 | 0 | 0 | 0 | 0 | 1 | 0 | 0 | 0 | 0 | 0 | 0 | 0 | 0 | 0 | 0 | 0 | 0 | 0 | 0 | 0 | 0 | 1 | 0 | 0 | 0 | 0 | 0 | 0 | 0 | 0 | 0 | 0 | 1 | 0 | 0 | 0 | 0 | 0 | 0 | 0 | 0 | 0 | 0 | 0 | 0 | 0 | 0 | 0 | 0 | 0 | 0 | 0 | 0 | 0 | 0 | 0 | 0 | 0 | 0
OBS0123 | 122 | S005 | s5-5 | CuAl2O4 | Metronidazole | CC1=NC=C(N1CCO)[N+](=O)[O-] | Cc1ncc([N+](=O)[O-])n1CCO | 320 | 10.373 | 10.373 | 0.08189815 | -0.5181944 | 0.515868 | 10.16667 | 171.156 | 162.084 | 171.0644 | 66 | 0 | 0.3424297 | -0.3922869 | 0.3922869 | 0.3424297 | 1.833333 | 2.5 | 3 | 16.63026 | 10.56293 | 2.152011 | -1.981668 | 2.118193 | -2.070075 | 5.179813 | -0.3918408 | 2.338321 | 3.032859 | 294.2285 | 9.137828 | 6.596915 | 6.596915 | 5.663902 | 3.438905 | 3.438905 | 2.295966 | 2.295966 | 1.544695 | 1.544695 | 0.9783683 | 0.9783683 | -1.43 | 563.5353 | 8.664607 | 3.310964 | 1.424127 | 68.61222 | 15.22085 | 12.7416 | 5.824404 | 0 | 0 | 5.817863 | 0 | 9.551078 | 0 | 0 | 0 | 4.923311 | 6.923737 | 6.606882 | 10.02984 | 5.817863 | 0 | 9.551078 | 0 | 13.46849 | 6.606882 | 22.13557 | 0 | 0 | 0 | 5.817863 | 0 | 0 | 26.1878 | 6.544756 | 17.03806 | 5.824404 | 6.196844 | 0 | 0 | 0 | 81.19 | 4.923311 | 10.11432 | 0 | 18.9695 | 5.824404 | 0 | 10.76394 | 6.923737 | 0 | 4.983979 | 5.106527 | 1.361111 | 0 | 13.62143 | 18.97052 | 0 | 0.4558333 | 0 | 1.185509 | 1.738935 | 0 | 0.5 | 12 | 1 | 6 | 0 | 0 | 0 | 0 | 0 | 1 | 1 | 0 | 0 | 5 | 1 | 6 | 1 | 3 | 0 | 0 | 0 | 0 | 0 | 2.390684 | 1 | 0.09202 | 40.7042 | 0 | 1 | 1 | 0 | 0 | 2 | 0 | 0 | 0 | 0 | 0 | 0 | 0 | 0 | 0 | 3 | 0 | 0 | 0 | 0 | 0 | 0 | 0 | 0 | 0 | 0 | 0 | 0 | 0 | 0 | 1 | 0 | 0 | 0 | 0 | 0 | 0 | 0 | 0 | 0 | 0 | 0 | 0 | 0 | 0 | 0 | 0 | 1 | 0 | 0 | 0 | 0 | 0 | 0 | 0 | 0 | 0 | 0 | 1 | 0 | 0 | 0 | 0 | 0 | 0 | 0 | 0 | 0 | 0 | 0 | 0 | 0 | 0 | 0 | 0 | 0 | 0 | 0 | 0 | 0 | 0 | 0 | 0 | 0 | 0
OBS0124 | 123 | S005 | s5-5 | CuAl2O4 | Metronidazole | CC1=NC=C(N1CCO)[N+](=O)[O-] | Cc1ncc([N+](=O)[O-])n1CCO | 320 | 10.373 | 10.373 | 0.08189815 | -0.5181944 | 0.515868 | 10.16667 | 171.156 | 162.084 | 171.0644 | 66 | 0 | 0.3424297 | -0.3922869 | 0.3922869 | 0.3424297 | 1.833333 | 2.5 | 3 | 16.63026 | 10.56293 | 2.152011 | -1.981668 | 2.118193 | -2.070075 | 5.179813 | -0.3918408 | 2.338321 | 3.032859 | 294.2285 | 9.137828 | 6.596915 | 6.596915 | 5.663902 | 3.438905 | 3.438905 | 2.295966 | 2.295966 | 1.544695 | 1.544695 | 0.9783683 | 0.9783683 | -1.43 | 563.5353 | 8.664607 | 3.310964 | 1.424127 | 68.61222 | 15.22085 | 12.7416 | 5.824404 | 0 | 0 | 5.817863 | 0 | 9.551078 | 0 | 0 | 0 | 4.923311 | 6.923737 | 6.606882 | 10.02984 | 5.817863 | 0 | 9.551078 | 0 | 13.46849 | 6.606882 | 22.13557 | 0 | 0 | 0 | 5.817863 | 0 | 0 | 26.1878 | 6.544756 | 17.03806 | 5.824404 | 6.196844 | 0 | 0 | 0 | 81.19 | 4.923311 | 10.11432 | 0 | 18.9695 | 5.824404 | 0 | 10.76394 | 6.923737 | 0 | 4.983979 | 5.106527 | 1.361111 | 0 | 13.62143 | 18.97052 | 0 | 0.4558333 | 0 | 1.185509 | 1.738935 | 0 | 0.5 | 12 | 1 | 6 | 0 | 0 | 0 | 0 | 0 | 1 | 1 | 0 | 0 | 5 | 1 | 6 | 1 | 3 | 0 | 0 | 0 | 0 | 0 | 2.390684 | 1 | 0.09202 | 40.7042 | 0 | 1 | 1 | 0 | 0 | 2 | 0 | 0 | 0 | 0 | 0 | 0 | 0 | 0 | 0 | 3 | 0 | 0 | 0 | 0 | 0 | 0 | 0 | 0 | 0 | 0 | 0 | 0 | 0 | 0 | 1 | 0 | 0 | 0 | 0 | 0 | 0 | 0 | 0 | 0 | 0 | 0 | 0 | 0 | 0 | 0 | 0 | 1 | 0 | 0 | 0 | 0 | 0 | 0 | 0 | 0 | 0 | 0 | 1 | 0 | 0 | 0 | 0 | 0 | 0 | 0 | 0 | 0 | 0 | 0 | 0 | 0 | 0 | 0 | 0 | 0 | 0 | 0 | 0 | 0 | 0 | 0 | 0 | 0 | 0
OBS0125 | 124 | S005 | s5-5 | CuAl2O4 | Metronidazole | CC1=NC=C(N1CCO)[N+](=O)[O-] | Cc1ncc([N+](=O)[O-])n1CCO | 320 | 10.373 | 10.373 | 0.08189815 | -0.5181944 | 0.515868 | 10.16667 | 171.156 | 162.084 | 171.0644 | 66 | 0 | 0.3424297 | -0.3922869 | 0.3922869 | 0.3424297 | 1.833333 | 2.5 | 3 | 16.63026 | 10.56293 | 2.152011 | -1.981668 | 2.118193 | -2.070075 | 5.179813 | -0.3918408 | 2.338321 | 3.032859 | 294.2285 | 9.137828 | 6.596915 | 6.596915 | 5.663902 | 3.438905 | 3.438905 | 2.295966 | 2.295966 | 1.544695 | 1.544695 | 0.9783683 | 0.9783683 | -1.43 | 563.5353 | 8.664607 | 3.310964 | 1.424127 | 68.61222 | 15.22085 | 12.7416 | 5.824404 | 0 | 0 | 5.817863 | 0 | 9.551078 | 0 | 0 | 0 | 4.923311 | 6.923737 | 6.606882 | 10.02984 | 5.817863 | 0 | 9.551078 | 0 | 13.46849 | 6.606882 | 22.13557 | 0 | 0 | 0 | 5.817863 | 0 | 0 | 26.1878 | 6.544756 | 17.03806 | 5.824404 | 6.196844 | 0 | 0 | 0 | 81.19 | 4.923311 | 10.11432 | 0 | 18.9695 | 5.824404 | 0 | 10.76394 | 6.923737 | 0 | 4.983979 | 5.106527 | 1.361111 | 0 | 13.62143 | 18.97052 | 0 | 0.4558333 | 0 | 1.185509 | 1.738935 | 0 | 0.5 | 12 | 1 | 6 | 0 | 0 | 0 | 0 | 0 | 1 | 1 | 0 | 0 | 5 | 1 | 6 | 1 | 3 | 0 | 0 | 0 | 0 | 0 | 2.390684 | 1 | 0.09202 | 40.7042 | 0 | 1 | 1 | 0 | 0 | 2 | 0 | 0 | 0 | 0 | 0 | 0 | 0 | 0 | 0 | 3 | 0 | 0 | 0 | 0 | 0 | 0 | 0 | 0 | 0 | 0 | 0 | 0 | 0 | 0 | 1 | 0 | 0 | 0 | 0 | 0 | 0 | 0 | 0 | 0 | 0 | 0 | 0 | 0 | 0 | 0 | 0 | 1 | 0 | 0 | 0 | 0 | 0 | 0 | 0 | 0 | 0 | 0 | 1 | 0 | 0 | 0 | 0 | 0 | 0 | 0 | 0 | 0 | 0 | 0 | 0 | 0 | 0 | 0 | 0 | 0 | 0 | 0 | 0 | 0 | 0 | 0 | 0 | 0 | 0
OBS0126 | 125 | S005 | s5-5 | CuAl2O4 | Metronidazole | CC1=NC=C(N1CCO)[N+](=O)[O-] | Cc1ncc([N+](=O)[O-])n1CCO | 320 | 10.373 | 10.373 | 0.08189815 | -0.5181944 | 0.515868 | 10.16667 | 171.156 | 162.084 | 171.0644 | 66 | 0 | 0.3424297 | -0.3922869 | 0.3922869 | 0.3424297 | 1.833333 | 2.5 | 3 | 16.63026 | 10.56293 | 2.152011 | -1.981668 | 2.118193 | -2.070075 | 5.179813 | -0.3918408 | 2.338321 | 3.032859 | 294.2285 | 9.137828 | 6.596915 | 6.596915 | 5.663902 | 3.438905 | 3.438905 | 2.295966 | 2.295966 | 1.544695 | 1.544695 | 0.9783683 | 0.9783683 | -1.43 | 563.5353 | 8.664607 | 3.310964 | 1.424127 | 68.61222 | 15.22085 | 12.7416 | 5.824404 | 0 | 0 | 5.817863 | 0 | 9.551078 | 0 | 0 | 0 | 4.923311 | 6.923737 | 6.606882 | 10.02984 | 5.817863 | 0 | 9.551078 | 0 | 13.46849 | 6.606882 | 22.13557 | 0 | 0 | 0 | 5.817863 | 0 | 0 | 26.1878 | 6.544756 | 17.03806 | 5.824404 | 6.196844 | 0 | 0 | 0 | 81.19 | 4.923311 | 10.11432 | 0 | 18.9695 | 5.824404 | 0 | 10.76394 | 6.923737 | 0 | 4.983979 | 5.106527 | 1.361111 | 0 | 13.62143 | 18.97052 | 0 | 0.4558333 | 0 | 1.185509 | 1.738935 | 0 | 0.5 | 12 | 1 | 6 | 0 | 0 | 0 | 0 | 0 | 1 | 1 | 0 | 0 | 5 | 1 | 6 | 1 | 3 | 0 | 0 | 0 | 0 | 0 | 2.390684 | 1 | 0.09202 | 40.7042 | 0 | 1 | 1 | 0 | 0 | 2 | 0 | 0 | 0 | 0 | 0 | 0 | 0 | 0 | 0 | 3 | 0 | 0 | 0 | 0 | 0 | 0 | 0 | 0 | 0 | 0 | 0 | 0 | 0 | 0 | 1 | 0 | 0 | 0 | 0 | 0 | 0 | 0 | 0 | 0 | 0 | 0 | 0 | 0 | 0 | 0 | 0 | 1 | 0 | 0 | 0 | 0 | 0 | 0 | 0 | 0 | 0 | 0 | 1 | 0 | 0 | 0 | 0 | 0 | 0 | 0 | 0 | 0 | 0 | 0 | 0 | 0 | 0 | 0 | 0 | 0 | 0 | 0 | 0 | 0 | 0 | 0 | 0 | 0 | 0
OBS0127 | 126 | S005 | s5-5 | CuAl2O4 | Metronidazole | CC1=NC=C(N1CCO)[N+](=O)[O-] | Cc1ncc([N+](=O)[O-])n1CCO | 320 | 10.373 | 10.373 | 0.08189815 | -0.5181944 | 0.515868 | 10.16667 | 171.156 | 162.084 | 171.0644 | 66 | 0 | 0.3424297 | -0.3922869 | 0.3922869 | 0.3424297 | 1.833333 | 2.5 | 3 | 16.63026 | 10.56293 | 2.152011 | -1.981668 | 2.118193 | -2.070075 | 5.179813 | -0.3918408 | 2.338321 | 3.032859 | 294.2285 | 9.137828 | 6.596915 | 6.596915 | 5.663902 | 3.438905 | 3.438905 | 2.295966 | 2.295966 | 1.544695 | 1.544695 | 0.9783683 | 0.9783683 | -1.43 | 563.5353 | 8.664607 | 3.310964 | 1.424127 | 68.61222 | 15.22085 | 12.7416 | 5.824404 | 0 | 0 | 5.817863 | 0 | 9.551078 | 0 | 0 | 0 | 4.923311 | 6.923737 | 6.606882 | 10.02984 | 5.817863 | 0 | 9.551078 | 0 | 13.46849 | 6.606882 | 22.13557 | 0 | 0 | 0 | 5.817863 | 0 | 0 | 26.1878 | 6.544756 | 17.03806 | 5.824404 | 6.196844 | 0 | 0 | 0 | 81.19 | 4.923311 | 10.11432 | 0 | 18.9695 | 5.824404 | 0 | 10.76394 | 6.923737 | 0 | 4.983979 | 5.106527 | 1.361111 | 0 | 13.62143 | 18.97052 | 0 | 0.4558333 | 0 | 1.185509 | 1.738935 | 0 | 0.5 | 12 | 1 | 6 | 0 | 0 | 0 | 0 | 0 | 1 | 1 | 0 | 0 | 5 | 1 | 6 | 1 | 3 | 0 | 0 | 0 | 0 | 0 | 2.390684 | 1 | 0.09202 | 40.7042 | 0 | 1 | 1 | 0 | 0 | 2 | 0 | 0 | 0 | 0 | 0 | 0 | 0 | 0 | 0 | 3 | 0 | 0 | 0 | 0 | 0 | 0 | 0 | 0 | 0 | 0 | 0 | 0 | 0 | 0 | 1 | 0 | 0 | 0 | 0 | 0 | 0 | 0 | 0 | 0 | 0 | 0 | 0 | 0 | 0 | 0 | 0 | 1 | 0 | 0 | 0 | 0 | 0 | 0 | 0 | 0 | 0 | 0 | 1 | 0 | 0 | 0 | 0 | 0 | 0 | 0 | 0 | 0 | 0 | 0 | 0 | 0 | 0 | 0 | 0 | 0 | 0 | 0 | 0 | 0 | 0 | 0 | 0 | 0 | 0
OBS0128 | 127 | S005 | s5-5 | CuAl2O4 | Metronidazole | CC1=NC=C(N1CCO)[N+](=O)[O-] | Cc1ncc([N+](=O)[O-])n1CCO | 320 | 10.373 | 10.373 | 0.08189815 | -0.5181944 | 0.515868 | 10.16667 | 171.156 | 162.084 | 171.0644 | 66 | 0 | 0.3424297 | -0.3922869 | 0.3922869 | 0.3424297 | 1.833333 | 2.5 | 3 | 16.63026 | 10.56293 | 2.152011 | -1.981668 | 2.118193 | -2.070075 | 5.179813 | -0.3918408 | 2.338321 | 3.032859 | 294.2285 | 9.137828 | 6.596915 | 6.596915 | 5.663902 | 3.438905 | 3.438905 | 2.295966 | 2.295966 | 1.544695 | 1.544695 | 0.9783683 | 0.9783683 | -1.43 | 563.5353 | 8.664607 | 3.310964 | 1.424127 | 68.61222 | 15.22085 | 12.7416 | 5.824404 | 0 | 0 | 5.817863 | 0 | 9.551078 | 0 | 0 | 0 | 4.923311 | 6.923737 | 6.606882 | 10.02984 | 5.817863 | 0 | 9.551078 | 0 | 13.46849 | 6.606882 | 22.13557 | 0 | 0 | 0 | 5.817863 | 0 | 0 | 26.1878 | 6.544756 | 17.03806 | 5.824404 | 6.196844 | 0 | 0 | 0 | 81.19 | 4.923311 | 10.11432 | 0 | 18.9695 | 5.824404 | 0 | 10.76394 | 6.923737 | 0 | 4.983979 | 5.106527 | 1.361111 | 0 | 13.62143 | 18.97052 | 0 | 0.4558333 | 0 | 1.185509 | 1.738935 | 0 | 0.5 | 12 | 1 | 6 | 0 | 0 | 0 | 0 | 0 | 1 | 1 | 0 | 0 | 5 | 1 | 6 | 1 | 3 | 0 | 0 | 0 | 0 | 0 | 2.390684 | 1 | 0.09202 | 40.7042 | 0 | 1 | 1 | 0 | 0 | 2 | 0 | 0 | 0 | 0 | 0 | 0 | 0 | 0 | 0 | 3 | 0 | 0 | 0 | 0 | 0 | 0 | 0 | 0 | 0 | 0 | 0 | 0 | 0 | 0 | 1 | 0 | 0 | 0 | 0 | 0 | 0 | 0 | 0 | 0 | 0 | 0 | 0 | 0 | 0 | 0 | 0 | 1 | 0 | 0 | 0 | 0 | 0 | 0 | 0 | 0 | 0 | 0 | 1 | 0 | 0 | 0 | 0 | 0 | 0 | 0 | 0 | 0 | 0 | 0 | 0 | 0 | 0 | 0 | 0 | 0 | 0 | 0 | 0 | 0 | 0 | 0 | 0 | 0 | 0
OBS0129 | 128 | S005 | s5-6 | CuAl2O4 | Metronidazole | CC1=NC=C(N1CCO)[N+](=O)[O-] | Cc1ncc([N+](=O)[O-])n1CCO | 320 | 10.373 | 10.373 | 0.08189815 | -0.5181944 | 0.515868 | 10.16667 | 171.156 | 162.084 | 171.0644 | 66 | 0 | 0.3424297 | -0.3922869 | 0.3922869 | 0.3424297 | 1.833333 | 2.5 | 3 | 16.63026 | 10.56293 | 2.152011 | -1.981668 | 2.118193 | -2.070075 | 5.179813 | -0.3918408 | 2.338321 | 3.032859 | 294.2285 | 9.137828 | 6.596915 | 6.596915 | 5.663902 | 3.438905 | 3.438905 | 2.295966 | 2.295966 | 1.544695 | 1.544695 | 0.9783683 | 0.9783683 | -1.43 | 563.5353 | 8.664607 | 3.310964 | 1.424127 | 68.61222 | 15.22085 | 12.7416 | 5.824404 | 0 | 0 | 5.817863 | 0 | 9.551078 | 0 | 0 | 0 | 4.923311 | 6.923737 | 6.606882 | 10.02984 | 5.817863 | 0 | 9.551078 | 0 | 13.46849 | 6.606882 | 22.13557 | 0 | 0 | 0 | 5.817863 | 0 | 0 | 26.1878 | 6.544756 | 17.03806 | 5.824404 | 6.196844 | 0 | 0 | 0 | 81.19 | 4.923311 | 10.11432 | 0 | 18.9695 | 5.824404 | 0 | 10.76394 | 6.923737 | 0 | 4.983979 | 5.106527 | 1.361111 | 0 | 13.62143 | 18.97052 | 0 | 0.4558333 | 0 | 1.185509 | 1.738935 | 0 | 0.5 | 12 | 1 | 6 | 0 | 0 | 0 | 0 | 0 | 1 | 1 | 0 | 0 | 5 | 1 | 6 | 1 | 3 | 0 | 0 | 0 | 0 | 0 | 2.390684 | 1 | 0.09202 | 40.7042 | 0 | 1 | 1 | 0 | 0 | 2 | 0 | 0 | 0 | 0 | 0 | 0 | 0 | 0 | 0 | 3 | 0 | 0 | 0 | 0 | 0 | 0 | 0 | 0 | 0 | 0 | 0 | 0 | 0 | 0 | 1 | 0 | 0 | 0 | 0 | 0 | 0 | 0 | 0 | 0 | 0 | 0 | 0 | 0 | 0 | 0 | 0 | 1 | 0 | 0 | 0 | 0 | 0 | 0 | 0 | 0 | 0 | 0 | 1 | 0 | 0 | 0 | 0 | 0 | 0 | 0 | 0 | 0 | 0 | 0 | 0 | 0 | 0 | 0 | 0 | 0 | 0 | 0 | 0 | 0 | 0 | 0 | 0 | 0 | 0
OBS0130 | 129 | S005 | s5-6 | CuAl2O4 | Metronidazole | CC1=NC=C(N1CCO)[N+](=O)[O-] | Cc1ncc([N+](=O)[O-])n1CCO | 320 | 10.373 | 10.373 | 0.08189815 | -0.5181944 | 0.515868 | 10.16667 | 171.156 | 162.084 | 171.0644 | 66 | 0 | 0.3424297 | -0.3922869 | 0.3922869 | 0.3424297 | 1.833333 | 2.5 | 3 | 16.63026 | 10.56293 | 2.152011 | -1.981668 | 2.118193 | -2.070075 | 5.179813 | -0.3918408 | 2.338321 | 3.032859 | 294.2285 | 9.137828 | 6.596915 | 6.596915 | 5.663902 | 3.438905 | 3.438905 | 2.295966 | 2.295966 | 1.544695 | 1.544695 | 0.9783683 | 0.9783683 | -1.43 | 563.5353 | 8.664607 | 3.310964 | 1.424127 | 68.61222 | 15.22085 | 12.7416 | 5.824404 | 0 | 0 | 5.817863 | 0 | 9.551078 | 0 | 0 | 0 | 4.923311 | 6.923737 | 6.606882 | 10.02984 | 5.817863 | 0 | 9.551078 | 0 | 13.46849 | 6.606882 | 22.13557 | 0 | 0 | 0 | 5.817863 | 0 | 0 | 26.1878 | 6.544756 | 17.03806 | 5.824404 | 6.196844 | 0 | 0 | 0 | 81.19 | 4.923311 | 10.11432 | 0 | 18.9695 | 5.824404 | 0 | 10.76394 | 6.923737 | 0 | 4.983979 | 5.106527 | 1.361111 | 0 | 13.62143 | 18.97052 | 0 | 0.4558333 | 0 | 1.185509 | 1.738935 | 0 | 0.5 | 12 | 1 | 6 | 0 | 0 | 0 | 0 | 0 | 1 | 1 | 0 | 0 | 5 | 1 | 6 | 1 | 3 | 0 | 0 | 0 | 0 | 0 | 2.390684 | 1 | 0.09202 | 40.7042 | 0 | 1 | 1 | 0 | 0 | 2 | 0 | 0 | 0 | 0 | 0 | 0 | 0 | 0 | 0 | 3 | 0 | 0 | 0 | 0 | 0 | 0 | 0 | 0 | 0 | 0 | 0 | 0 | 0 | 0 | 1 | 0 | 0 | 0 | 0 | 0 | 0 | 0 | 0 | 0 | 0 | 0 | 0 | 0 | 0 | 0 | 0 | 1 | 0 | 0 | 0 | 0 | 0 | 0 | 0 | 0 | 0 | 0 | 1 | 0 | 0 | 0 | 0 | 0 | 0 | 0 | 0 | 0 | 0 | 0 | 0 | 0 | 0 | 0 | 0 | 0 | 0 | 0 | 0 | 0 | 0 | 0 | 0 | 0 | 0
OBS0131 | 130 | S005 | s5-6 | CuAl2O4 | Metronidazole | CC1=NC=C(N1CCO)[N+](=O)[O-] | Cc1ncc([N+](=O)[O-])n1CCO | 320 | 10.373 | 10.373 | 0.08189815 | -0.5181944 | 0.515868 | 10.16667 | 171.156 | 162.084 | 171.0644 | 66 | 0 | 0.3424297 | -0.3922869 | 0.3922869 | 0.3424297 | 1.833333 | 2.5 | 3 | 16.63026 | 10.56293 | 2.152011 | -1.981668 | 2.118193 | -2.070075 | 5.179813 | -0.3918408 | 2.338321 | 3.032859 | 294.2285 | 9.137828 | 6.596915 | 6.596915 | 5.663902 | 3.438905 | 3.438905 | 2.295966 | 2.295966 | 1.544695 | 1.544695 | 0.9783683 | 0.9783683 | -1.43 | 563.5353 | 8.664607 | 3.310964 | 1.424127 | 68.61222 | 15.22085 | 12.7416 | 5.824404 | 0 | 0 | 5.817863 | 0 | 9.551078 | 0 | 0 | 0 | 4.923311 | 6.923737 | 6.606882 | 10.02984 | 5.817863 | 0 | 9.551078 | 0 | 13.46849 | 6.606882 | 22.13557 | 0 | 0 | 0 | 5.817863 | 0 | 0 | 26.1878 | 6.544756 | 17.03806 | 5.824404 | 6.196844 | 0 | 0 | 0 | 81.19 | 4.923311 | 10.11432 | 0 | 18.9695 | 5.824404 | 0 | 10.76394 | 6.923737 | 0 | 4.983979 | 5.106527 | 1.361111 | 0 | 13.62143 | 18.97052 | 0 | 0.4558333 | 0 | 1.185509 | 1.738935 | 0 | 0.5 | 12 | 1 | 6 | 0 | 0 | 0 | 0 | 0 | 1 | 1 | 0 | 0 | 5 | 1 | 6 | 1 | 3 | 0 | 0 | 0 | 0 | 0 | 2.390684 | 1 | 0.09202 | 40.7042 | 0 | 1 | 1 | 0 | 0 | 2 | 0 | 0 | 0 | 0 | 0 | 0 | 0 | 0 | 0 | 3 | 0 | 0 | 0 | 0 | 0 | 0 | 0 | 0 | 0 | 0 | 0 | 0 | 0 | 0 | 1 | 0 | 0 | 0 | 0 | 0 | 0 | 0 | 0 | 0 | 0 | 0 | 0 | 0 | 0 | 0 | 0 | 1 | 0 | 0 | 0 | 0 | 0 | 0 | 0 | 0 | 0 | 0 | 1 | 0 | 0 | 0 | 0 | 0 | 0 | 0 | 0 | 0 | 0 | 0 | 0 | 0 | 0 | 0 | 0 | 0 | 0 | 0 | 0 | 0 | 0 | 0 | 0 | 0 | 0
OBS0132 | 131 | S005 | s5-6 | CuAl2O4 | Metronidazole | CC1=NC=C(N1CCO)[N+](=O)[O-] | Cc1ncc([N+](=O)[O-])n1CCO | 320 | 10.373 | 10.373 | 0.08189815 | -0.5181944 | 0.515868 | 10.16667 | 171.156 | 162.084 | 171.0644 | 66 | 0 | 0.3424297 | -0.3922869 | 0.3922869 | 0.3424297 | 1.833333 | 2.5 | 3 | 16.63026 | 10.56293 | 2.152011 | -1.981668 | 2.118193 | -2.070075 | 5.179813 | -0.3918408 | 2.338321 | 3.032859 | 294.2285 | 9.137828 | 6.596915 | 6.596915 | 5.663902 | 3.438905 | 3.438905 | 2.295966 | 2.295966 | 1.544695 | 1.544695 | 0.9783683 | 0.9783683 | -1.43 | 563.5353 | 8.664607 | 3.310964 | 1.424127 | 68.61222 | 15.22085 | 12.7416 | 5.824404 | 0 | 0 | 5.817863 | 0 | 9.551078 | 0 | 0 | 0 | 4.923311 | 6.923737 | 6.606882 | 10.02984 | 5.817863 | 0 | 9.551078 | 0 | 13.46849 | 6.606882 | 22.13557 | 0 | 0 | 0 | 5.817863 | 0 | 0 | 26.1878 | 6.544756 | 17.03806 | 5.824404 | 6.196844 | 0 | 0 | 0 | 81.19 | 4.923311 | 10.11432 | 0 | 18.9695 | 5.824404 | 0 | 10.76394 | 6.923737 | 0 | 4.983979 | 5.106527 | 1.361111 | 0 | 13.62143 | 18.97052 | 0 | 0.4558333 | 0 | 1.185509 | 1.738935 | 0 | 0.5 | 12 | 1 | 6 | 0 | 0 | 0 | 0 | 0 | 1 | 1 | 0 | 0 | 5 | 1 | 6 | 1 | 3 | 0 | 0 | 0 | 0 | 0 | 2.390684 | 1 | 0.09202 | 40.7042 | 0 | 1 | 1 | 0 | 0 | 2 | 0 | 0 | 0 | 0 | 0 | 0 | 0 | 0 | 0 | 3 | 0 | 0 | 0 | 0 | 0 | 0 | 0 | 0 | 0 | 0 | 0 | 0 | 0 | 0 | 1 | 0 | 0 | 0 | 0 | 0 | 0 | 0 | 0 | 0 | 0 | 0 | 0 | 0 | 0 | 0 | 0 | 1 | 0 | 0 | 0 | 0 | 0 | 0 | 0 | 0 | 0 | 0 | 1 | 0 | 0 | 0 | 0 | 0 | 0 | 0 | 0 | 0 | 0 | 0 | 0 | 0 | 0 | 0 | 0 | 0 | 0 | 0 | 0 | 0 | 0 | 0 | 0 | 0 | 0
OBS0133 | 132 | S005 | s5-6 | CuAl2O4 | Metronidazole | CC1=NC=C(N1CCO)[N+](=O)[O-] | Cc1ncc([N+](=O)[O-])n1CCO | 320 | 10.373 | 10.373 | 0.08189815 | -0.5181944 | 0.515868 | 10.16667 | 171.156 | 162.084 | 171.0644 | 66 | 0 | 0.3424297 | -0.3922869 | 0.3922869 | 0.3424297 | 1.833333 | 2.5 | 3 | 16.63026 | 10.56293 | 2.152011 | -1.981668 | 2.118193 | -2.070075 | 5.179813 | -0.3918408 | 2.338321 | 3.032859 | 294.2285 | 9.137828 | 6.596915 | 6.596915 | 5.663902 | 3.438905 | 3.438905 | 2.295966 | 2.295966 | 1.544695 | 1.544695 | 0.9783683 | 0.9783683 | -1.43 | 563.5353 | 8.664607 | 3.310964 | 1.424127 | 68.61222 | 15.22085 | 12.7416 | 5.824404 | 0 | 0 | 5.817863 | 0 | 9.551078 | 0 | 0 | 0 | 4.923311 | 6.923737 | 6.606882 | 10.02984 | 5.817863 | 0 | 9.551078 | 0 | 13.46849 | 6.606882 | 22.13557 | 0 | 0 | 0 | 5.817863 | 0 | 0 | 26.1878 | 6.544756 | 17.03806 | 5.824404 | 6.196844 | 0 | 0 | 0 | 81.19 | 4.923311 | 10.11432 | 0 | 18.9695 | 5.824404 | 0 | 10.76394 | 6.923737 | 0 | 4.983979 | 5.106527 | 1.361111 | 0 | 13.62143 | 18.97052 | 0 | 0.4558333 | 0 | 1.185509 | 1.738935 | 0 | 0.5 | 12 | 1 | 6 | 0 | 0 | 0 | 0 | 0 | 1 | 1 | 0 | 0 | 5 | 1 | 6 | 1 | 3 | 0 | 0 | 0 | 0 | 0 | 2.390684 | 1 | 0.09202 | 40.7042 | 0 | 1 | 1 | 0 | 0 | 2 | 0 | 0 | 0 | 0 | 0 | 0 | 0 | 0 | 0 | 3 | 0 | 0 | 0 | 0 | 0 | 0 | 0 | 0 | 0 | 0 | 0 | 0 | 0 | 0 | 1 | 0 | 0 | 0 | 0 | 0 | 0 | 0 | 0 | 0 | 0 | 0 | 0 | 0 | 0 | 0 | 0 | 1 | 0 | 0 | 0 | 0 | 0 | 0 | 0 | 0 | 0 | 0 | 1 | 0 | 0 | 0 | 0 | 0 | 0 | 0 | 0 | 0 | 0 | 0 | 0 | 0 | 0 | 0 | 0 | 0 | 0 | 0 | 0 | 0 | 0 | 0 | 0 | 0 | 0
OBS0134 | 133 | S005 | s5-6 | CuAl2O4 | Metronidazole | CC1=NC=C(N1CCO)[N+](=O)[O-] | Cc1ncc([N+](=O)[O-])n1CCO | 320 | 10.373 | 10.373 | 0.08189815 | -0.5181944 | 0.515868 | 10.16667 | 171.156 | 162.084 | 171.0644 | 66 | 0 | 0.3424297 | -0.3922869 | 0.3922869 | 0.3424297 | 1.833333 | 2.5 | 3 | 16.63026 | 10.56293 | 2.152011 | -1.981668 | 2.118193 | -2.070075 | 5.179813 | -0.3918408 | 2.338321 | 3.032859 | 294.2285 | 9.137828 | 6.596915 | 6.596915 | 5.663902 | 3.438905 | 3.438905 | 2.295966 | 2.295966 | 1.544695 | 1.544695 | 0.9783683 | 0.9783683 | -1.43 | 563.5353 | 8.664607 | 3.310964 | 1.424127 | 68.61222 | 15.22085 | 12.7416 | 5.824404 | 0 | 0 | 5.817863 | 0 | 9.551078 | 0 | 0 | 0 | 4.923311 | 6.923737 | 6.606882 | 10.02984 | 5.817863 | 0 | 9.551078 | 0 | 13.46849 | 6.606882 | 22.13557 | 0 | 0 | 0 | 5.817863 | 0 | 0 | 26.1878 | 6.544756 | 17.03806 | 5.824404 | 6.196844 | 0 | 0 | 0 | 81.19 | 4.923311 | 10.11432 | 0 | 18.9695 | 5.824404 | 0 | 10.76394 | 6.923737 | 0 | 4.983979 | 5.106527 | 1.361111 | 0 | 13.62143 | 18.97052 | 0 | 0.4558333 | 0 | 1.185509 | 1.738935 | 0 | 0.5 | 12 | 1 | 6 | 0 | 0 | 0 | 0 | 0 | 1 | 1 | 0 | 0 | 5 | 1 | 6 | 1 | 3 | 0 | 0 | 0 | 0 | 0 | 2.390684 | 1 | 0.09202 | 40.7042 | 0 | 1 | 1 | 0 | 0 | 2 | 0 | 0 | 0 | 0 | 0 | 0 | 0 | 0 | 0 | 3 | 0 | 0 | 0 | 0 | 0 | 0 | 0 | 0 | 0 | 0 | 0 | 0 | 0 | 0 | 1 | 0 | 0 | 0 | 0 | 0 | 0 | 0 | 0 | 0 | 0 | 0 | 0 | 0 | 0 | 0 | 0 | 1 | 0 | 0 | 0 | 0 | 0 | 0 | 0 | 0 | 0 | 0 | 1 | 0 | 0 | 0 | 0 | 0 | 0 | 0 | 0 | 0 | 0 | 0 | 0 | 0 | 0 | 0 | 0 | 0 | 0 | 0 | 0 | 0 | 0 | 0 | 0 | 0 | 0
OBS0135 | 134 | S005 | s5-6 | CuAl2O4 | Metronidazole | CC1=NC=C(N1CCO)[N+](=O)[O-] | Cc1ncc([N+](=O)[O-])n1CCO | 320 | 10.373 | 10.373 | 0.08189815 | -0.5181944 | 0.515868 | 10.16667 | 171.156 | 162.084 | 171.0644 | 66 | 0 | 0.3424297 | -0.3922869 | 0.3922869 | 0.3424297 | 1.833333 | 2.5 | 3 | 16.63026 | 10.56293 | 2.152011 | -1.981668 | 2.118193 | -2.070075 | 5.179813 | -0.3918408 | 2.338321 | 3.032859 | 294.2285 | 9.137828 | 6.596915 | 6.596915 | 5.663902 | 3.438905 | 3.438905 | 2.295966 | 2.295966 | 1.544695 | 1.544695 | 0.9783683 | 0.9783683 | -1.43 | 563.5353 | 8.664607 | 3.310964 | 1.424127 | 68.61222 | 15.22085 | 12.7416 | 5.824404 | 0 | 0 | 5.817863 | 0 | 9.551078 | 0 | 0 | 0 | 4.923311 | 6.923737 | 6.606882 | 10.02984 | 5.817863 | 0 | 9.551078 | 0 | 13.46849 | 6.606882 | 22.13557 | 0 | 0 | 0 | 5.817863 | 0 | 0 | 26.1878 | 6.544756 | 17.03806 | 5.824404 | 6.196844 | 0 | 0 | 0 | 81.19 | 4.923311 | 10.11432 | 0 | 18.9695 | 5.824404 | 0 | 10.76394 | 6.923737 | 0 | 4.983979 | 5.106527 | 1.361111 | 0 | 13.62143 | 18.97052 | 0 | 0.4558333 | 0 | 1.185509 | 1.738935 | 0 | 0.5 | 12 | 1 | 6 | 0 | 0 | 0 | 0 | 0 | 1 | 1 | 0 | 0 | 5 | 1 | 6 | 1 | 3 | 0 | 0 | 0 | 0 | 0 | 2.390684 | 1 | 0.09202 | 40.7042 | 0 | 1 | 1 | 0 | 0 | 2 | 0 | 0 | 0 | 0 | 0 | 0 | 0 | 0 | 0 | 3 | 0 | 0 | 0 | 0 | 0 | 0 | 0 | 0 | 0 | 0 | 0 | 0 | 0 | 0 | 1 | 0 | 0 | 0 | 0 | 0 | 0 | 0 | 0 | 0 | 0 | 0 | 0 | 0 | 0 | 0 | 0 | 1 | 0 | 0 | 0 | 0 | 0 | 0 | 0 | 0 | 0 | 0 | 1 | 0 | 0 | 0 | 0 | 0 | 0 | 0 | 0 | 0 | 0 | 0 | 0 | 0 | 0 | 0 | 0 | 0 | 0 | 0 | 0 | 0 | 0 | 0 | 0 | 0 | 0
OBS0136 | 135 | S006 | s6-1 | TiO2 | Metronidazole | CC1=NC=C(N1CCO)[N+](=O)[O-] | Cc1ncc([N+](=O)[O-])n1CCO | 254 | 10.373 | 10.373 | 0.08189815 | -0.5181944 | 0.515868 | 10.16667 | 171.156 | 162.084 | 171.0644 | 66 | 0 | 0.3424297 | -0.3922869 | 0.3922869 | 0.3424297 | 1.833333 | 2.5 | 3 | 16.63026 | 10.56293 | 2.152011 | -1.981668 | 2.118193 | -2.070075 | 5.179813 | -0.3918408 | 2.338321 | 3.032859 | 294.2285 | 9.137828 | 6.596915 | 6.596915 | 5.663902 | 3.438905 | 3.438905 | 2.295966 | 2.295966 | 1.544695 | 1.544695 | 0.9783683 | 0.9783683 | -1.43 | 563.5353 | 8.664607 | 3.310964 | 1.424127 | 68.61222 | 15.22085 | 12.7416 | 5.824404 | 0 | 0 | 5.817863 | 0 | 9.551078 | 0 | 0 | 0 | 4.923311 | 6.923737 | 6.606882 | 10.02984 | 5.817863 | 0 | 9.551078 | 0 | 13.46849 | 6.606882 | 22.13557 | 0 | 0 | 0 | 5.817863 | 0 | 0 | 26.1878 | 6.544756 | 17.03806 | 5.824404 | 6.196844 | 0 | 0 | 0 | 81.19 | 4.923311 | 10.11432 | 0 | 18.9695 | 5.824404 | 0 | 10.76394 | 6.923737 | 0 | 4.983979 | 5.106527 | 1.361111 | 0 | 13.62143 | 18.97052 | 0 | 0.4558333 | 0 | 1.185509 | 1.738935 | 0 | 0.5 | 12 | 1 | 6 | 0 | 0 | 0 | 0 | 0 | 1 | 1 | 0 | 0 | 5 | 1 | 6 | 1 | 3 | 0 | 0 | 0 | 0 | 0 | 2.390684 | 1 | 0.09202 | 40.7042 | 0 | 1 | 1 | 0 | 0 | 2 | 0 | 0 | 0 | 0 | 0 | 0 | 0 | 0 | 0 | 3 | 0 | 0 | 0 | 0 | 0 | 0 | 0 | 0 | 0 | 0 | 0 | 0 | 0 | 0 | 1 | 0 | 0 | 0 | 0 | 0 | 0 | 0 | 0 | 0 | 0 | 0 | 0 | 0 | 0 | 0 | 0 | 1 | 0 | 0 | 0 | 0 | 0 | 0 | 0 | 0 | 0 | 0 | 1 | 0 | 0 | 0 | 0 | 0 | 0 | 0 | 0 | 0 | 0 | 0 | 0 | 0 | 0 | 0 | 0 | 0 | 0 | 0 | 0 | 0 | 0 | 0 | 0 | 0 | 0
OBS0137 | 136 | S006 | s6-1 | TiO2 | Metronidazole | CC1=NC=C(N1CCO)[N+](=O)[O-] | Cc1ncc([N+](=O)[O-])n1CCO | 254 | 10.373 | 10.373 | 0.08189815 | -0.5181944 | 0.515868 | 10.16667 | 171.156 | 162.084 | 171.0644 | 66 | 0 | 0.3424297 | -0.3922869 | 0.3922869 | 0.3424297 | 1.833333 | 2.5 | 3 | 16.63026 | 10.56293 | 2.152011 | -1.981668 | 2.118193 | -2.070075 | 5.179813 | -0.3918408 | 2.338321 | 3.032859 | 294.2285 | 9.137828 | 6.596915 | 6.596915 | 5.663902 | 3.438905 | 3.438905 | 2.295966 | 2.295966 | 1.544695 | 1.544695 | 0.9783683 | 0.9783683 | -1.43 | 563.5353 | 8.664607 | 3.310964 | 1.424127 | 68.61222 | 15.22085 | 12.7416 | 5.824404 | 0 | 0 | 5.817863 | 0 | 9.551078 | 0 | 0 | 0 | 4.923311 | 6.923737 | 6.606882 | 10.02984 | 5.817863 | 0 | 9.551078 | 0 | 13.46849 | 6.606882 | 22.13557 | 0 | 0 | 0 | 5.817863 | 0 | 0 | 26.1878 | 6.544756 | 17.03806 | 5.824404 | 6.196844 | 0 | 0 | 0 | 81.19 | 4.923311 | 10.11432 | 0 | 18.9695 | 5.824404 | 0 | 10.76394 | 6.923737 | 0 | 4.983979 | 5.106527 | 1.361111 | 0 | 13.62143 | 18.97052 | 0 | 0.4558333 | 0 | 1.185509 | 1.738935 | 0 | 0.5 | 12 | 1 | 6 | 0 | 0 | 0 | 0 | 0 | 1 | 1 | 0 | 0 | 5 | 1 | 6 | 1 | 3 | 0 | 0 | 0 | 0 | 0 | 2.390684 | 1 | 0.09202 | 40.7042 | 0 | 1 | 1 | 0 | 0 | 2 | 0 | 0 | 0 | 0 | 0 | 0 | 0 | 0 | 0 | 3 | 0 | 0 | 0 | 0 | 0 | 0 | 0 | 0 | 0 | 0 | 0 | 0 | 0 | 0 | 1 | 0 | 0 | 0 | 0 | 0 | 0 | 0 | 0 | 0 | 0 | 0 | 0 | 0 | 0 | 0 | 0 | 1 | 0 | 0 | 0 | 0 | 0 | 0 | 0 | 0 | 0 | 0 | 1 | 0 | 0 | 0 | 0 | 0 | 0 | 0 | 0 | 0 | 0 | 0 | 0 | 0 | 0 | 0 | 0 | 0 | 0 | 0 | 0 | 0 | 0 | 0 | 0 | 0 | 0
OBS0138 | 137 | S006 | s6-1 | TiO2 | Metronidazole | CC1=NC=C(N1CCO)[N+](=O)[O-] | Cc1ncc([N+](=O)[O-])n1CCO | 254 | 10.373 | 10.373 | 0.08189815 | -0.5181944 | 0.515868 | 10.16667 | 171.156 | 162.084 | 171.0644 | 66 | 0 | 0.3424297 | -0.3922869 | 0.3922869 | 0.3424297 | 1.833333 | 2.5 | 3 | 16.63026 | 10.56293 | 2.152011 | -1.981668 | 2.118193 | -2.070075 | 5.179813 | -0.3918408 | 2.338321 | 3.032859 | 294.2285 | 9.137828 | 6.596915 | 6.596915 | 5.663902 | 3.438905 | 3.438905 | 2.295966 | 2.295966 | 1.544695 | 1.544695 | 0.9783683 | 0.9783683 | -1.43 | 563.5353 | 8.664607 | 3.310964 | 1.424127 | 68.61222 | 15.22085 | 12.7416 | 5.824404 | 0 | 0 | 5.817863 | 0 | 9.551078 | 0 | 0 | 0 | 4.923311 | 6.923737 | 6.606882 | 10.02984 | 5.817863 | 0 | 9.551078 | 0 | 13.46849 | 6.606882 | 22.13557 | 0 | 0 | 0 | 5.817863 | 0 | 0 | 26.1878 | 6.544756 | 17.03806 | 5.824404 | 6.196844 | 0 | 0 | 0 | 81.19 | 4.923311 | 10.11432 | 0 | 18.9695 | 5.824404 | 0 | 10.76394 | 6.923737 | 0 | 4.983979 | 5.106527 | 1.361111 | 0 | 13.62143 | 18.97052 | 0 | 0.4558333 | 0 | 1.185509 | 1.738935 | 0 | 0.5 | 12 | 1 | 6 | 0 | 0 | 0 | 0 | 0 | 1 | 1 | 0 | 0 | 5 | 1 | 6 | 1 | 3 | 0 | 0 | 0 | 0 | 0 | 2.390684 | 1 | 0.09202 | 40.7042 | 0 | 1 | 1 | 0 | 0 | 2 | 0 | 0 | 0 | 0 | 0 | 0 | 0 | 0 | 0 | 3 | 0 | 0 | 0 | 0 | 0 | 0 | 0 | 0 | 0 | 0 | 0 | 0 | 0 | 0 | 1 | 0 | 0 | 0 | 0 | 0 | 0 | 0 | 0 | 0 | 0 | 0 | 0 | 0 | 0 | 0 | 0 | 1 | 0 | 0 | 0 | 0 | 0 | 0 | 0 | 0 | 0 | 0 | 1 | 0 | 0 | 0 | 0 | 0 | 0 | 0 | 0 | 0 | 0 | 0 | 0 | 0 | 0 | 0 | 0 | 0 | 0 | 0 | 0 | 0 | 0 | 0 | 0 | 0 | 0
OBS0139 | 138 | S006 | s6-1 | TiO2 | Metronidazole | CC1=NC=C(N1CCO)[N+](=O)[O-] | Cc1ncc([N+](=O)[O-])n1CCO | 254 | 10.373 | 10.373 | 0.08189815 | -0.5181944 | 0.515868 | 10.16667 | 171.156 | 162.084 | 171.0644 | 66 | 0 | 0.3424297 | -0.3922869 | 0.3922869 | 0.3424297 | 1.833333 | 2.5 | 3 | 16.63026 | 10.56293 | 2.152011 | -1.981668 | 2.118193 | -2.070075 | 5.179813 | -0.3918408 | 2.338321 | 3.032859 | 294.2285 | 9.137828 | 6.596915 | 6.596915 | 5.663902 | 3.438905 | 3.438905 | 2.295966 | 2.295966 | 1.544695 | 1.544695 | 0.9783683 | 0.9783683 | -1.43 | 563.5353 | 8.664607 | 3.310964 | 1.424127 | 68.61222 | 15.22085 | 12.7416 | 5.824404 | 0 | 0 | 5.817863 | 0 | 9.551078 | 0 | 0 | 0 | 4.923311 | 6.923737 | 6.606882 | 10.02984 | 5.817863 | 0 | 9.551078 | 0 | 13.46849 | 6.606882 | 22.13557 | 0 | 0 | 0 | 5.817863 | 0 | 0 | 26.1878 | 6.544756 | 17.03806 | 5.824404 | 6.196844 | 0 | 0 | 0 | 81.19 | 4.923311 | 10.11432 | 0 | 18.9695 | 5.824404 | 0 | 10.76394 | 6.923737 | 0 | 4.983979 | 5.106527 | 1.361111 | 0 | 13.62143 | 18.97052 | 0 | 0.4558333 | 0 | 1.185509 | 1.738935 | 0 | 0.5 | 12 | 1 | 6 | 0 | 0 | 0 | 0 | 0 | 1 | 1 | 0 | 0 | 5 | 1 | 6 | 1 | 3 | 0 | 0 | 0 | 0 | 0 | 2.390684 | 1 | 0.09202 | 40.7042 | 0 | 1 | 1 | 0 | 0 | 2 | 0 | 0 | 0 | 0 | 0 | 0 | 0 | 0 | 0 | 3 | 0 | 0 | 0 | 0 | 0 | 0 | 0 | 0 | 0 | 0 | 0 | 0 | 0 | 0 | 1 | 0 | 0 | 0 | 0 | 0 | 0 | 0 | 0 | 0 | 0 | 0 | 0 | 0 | 0 | 0 | 0 | 1 | 0 | 0 | 0 | 0 | 0 | 0 | 0 | 0 | 0 | 0 | 1 | 0 | 0 | 0 | 0 | 0 | 0 | 0 | 0 | 0 | 0 | 0 | 0 | 0 | 0 | 0 | 0 | 0 | 0 | 0 | 0 | 0 | 0 | 0 | 0 | 0 | 0
OBS0140 | 139 | S006 | s6-1 | TiO2 | Metronidazole | CC1=NC=C(N1CCO)[N+](=O)[O-] | Cc1ncc([N+](=O)[O-])n1CCO | 254 | 10.373 | 10.373 | 0.08189815 | -0.5181944 | 0.515868 | 10.16667 | 171.156 | 162.084 | 171.0644 | 66 | 0 | 0.3424297 | -0.3922869 | 0.3922869 | 0.3424297 | 1.833333 | 2.5 | 3 | 16.63026 | 10.56293 | 2.152011 | -1.981668 | 2.118193 | -2.070075 | 5.179813 | -0.3918408 | 2.338321 | 3.032859 | 294.2285 | 9.137828 | 6.596915 | 6.596915 | 5.663902 | 3.438905 | 3.438905 | 2.295966 | 2.295966 | 1.544695 | 1.544695 | 0.9783683 | 0.9783683 | -1.43 | 563.5353 | 8.664607 | 3.310964 | 1.424127 | 68.61222 | 15.22085 | 12.7416 | 5.824404 | 0 | 0 | 5.817863 | 0 | 9.551078 | 0 | 0 | 0 | 4.923311 | 6.923737 | 6.606882 | 10.02984 | 5.817863 | 0 | 9.551078 | 0 | 13.46849 | 6.606882 | 22.13557 | 0 | 0 | 0 | 5.817863 | 0 | 0 | 26.1878 | 6.544756 | 17.03806 | 5.824404 | 6.196844 | 0 | 0 | 0 | 81.19 | 4.923311 | 10.11432 | 0 | 18.9695 | 5.824404 | 0 | 10.76394 | 6.923737 | 0 | 4.983979 | 5.106527 | 1.361111 | 0 | 13.62143 | 18.97052 | 0 | 0.4558333 | 0 | 1.185509 | 1.738935 | 0 | 0.5 | 12 | 1 | 6 | 0 | 0 | 0 | 0 | 0 | 1 | 1 | 0 | 0 | 5 | 1 | 6 | 1 | 3 | 0 | 0 | 0 | 0 | 0 | 2.390684 | 1 | 0.09202 | 40.7042 | 0 | 1 | 1 | 0 | 0 | 2 | 0 | 0 | 0 | 0 | 0 | 0 | 0 | 0 | 0 | 3 | 0 | 0 | 0 | 0 | 0 | 0 | 0 | 0 | 0 | 0 | 0 | 0 | 0 | 0 | 1 | 0 | 0 | 0 | 0 | 0 | 0 | 0 | 0 | 0 | 0 | 0 | 0 | 0 | 0 | 0 | 0 | 1 | 0 | 0 | 0 | 0 | 0 | 0 | 0 | 0 | 0 | 0 | 1 | 0 | 0 | 0 | 0 | 0 | 0 | 0 | 0 | 0 | 0 | 0 | 0 | 0 | 0 | 0 | 0 | 0 | 0 | 0 | 0 | 0 | 0 | 0 | 0 | 0 | 0
OBS0141 | 140 | S006 | s6-1 | TiO2 | Metronidazole | CC1=NC=C(N1CCO)[N+](=O)[O-] | Cc1ncc([N+](=O)[O-])n1CCO | 254 | 10.373 | 10.373 | 0.08189815 | -0.5181944 | 0.515868 | 10.16667 | 171.156 | 162.084 | 171.0644 | 66 | 0 | 0.3424297 | -0.3922869 | 0.3922869 | 0.3424297 | 1.833333 | 2.5 | 3 | 16.63026 | 10.56293 | 2.152011 | -1.981668 | 2.118193 | -2.070075 | 5.179813 | -0.3918408 | 2.338321 | 3.032859 | 294.2285 | 9.137828 | 6.596915 | 6.596915 | 5.663902 | 3.438905 | 3.438905 | 2.295966 | 2.295966 | 1.544695 | 1.544695 | 0.9783683 | 0.9783683 | -1.43 | 563.5353 | 8.664607 | 3.310964 | 1.424127 | 68.61222 | 15.22085 | 12.7416 | 5.824404 | 0 | 0 | 5.817863 | 0 | 9.551078 | 0 | 0 | 0 | 4.923311 | 6.923737 | 6.606882 | 10.02984 | 5.817863 | 0 | 9.551078 | 0 | 13.46849 | 6.606882 | 22.13557 | 0 | 0 | 0 | 5.817863 | 0 | 0 | 26.1878 | 6.544756 | 17.03806 | 5.824404 | 6.196844 | 0 | 0 | 0 | 81.19 | 4.923311 | 10.11432 | 0 | 18.9695 | 5.824404 | 0 | 10.76394 | 6.923737 | 0 | 4.983979 | 5.106527 | 1.361111 | 0 | 13.62143 | 18.97052 | 0 | 0.4558333 | 0 | 1.185509 | 1.738935 | 0 | 0.5 | 12 | 1 | 6 | 0 | 0 | 0 | 0 | 0 | 1 | 1 | 0 | 0 | 5 | 1 | 6 | 1 | 3 | 0 | 0 | 0 | 0 | 0 | 2.390684 | 1 | 0.09202 | 40.7042 | 0 | 1 | 1 | 0 | 0 | 2 | 0 | 0 | 0 | 0 | 0 | 0 | 0 | 0 | 0 | 3 | 0 | 0 | 0 | 0 | 0 | 0 | 0 | 0 | 0 | 0 | 0 | 0 | 0 | 0 | 1 | 0 | 0 | 0 | 0 | 0 | 0 | 0 | 0 | 0 | 0 | 0 | 0 | 0 | 0 | 0 | 0 | 1 | 0 | 0 | 0 | 0 | 0 | 0 | 0 | 0 | 0 | 0 | 1 | 0 | 0 | 0 | 0 | 0 | 0 | 0 | 0 | 0 | 0 | 0 | 0 | 0 | 0 | 0 | 0 | 0 | 0 | 0 | 0 | 0 | 0 | 0 | 0 | 0 | 0
OBS0142 | 141 | S006 | s6-1 | TiO2 | Metronidazole | CC1=NC=C(N1CCO)[N+](=O)[O-] | Cc1ncc([N+](=O)[O-])n1CCO | 254 | 10.373 | 10.373 | 0.08189815 | -0.5181944 | 0.515868 | 10.16667 | 171.156 | 162.084 | 171.0644 | 66 | 0 | 0.3424297 | -0.3922869 | 0.3922869 | 0.3424297 | 1.833333 | 2.5 | 3 | 16.63026 | 10.56293 | 2.152011 | -1.981668 | 2.118193 | -2.070075 | 5.179813 | -0.3918408 | 2.338321 | 3.032859 | 294.2285 | 9.137828 | 6.596915 | 6.596915 | 5.663902 | 3.438905 | 3.438905 | 2.295966 | 2.295966 | 1.544695 | 1.544695 | 0.9783683 | 0.9783683 | -1.43 | 563.5353 | 8.664607 | 3.310964 | 1.424127 | 68.61222 | 15.22085 | 12.7416 | 5.824404 | 0 | 0 | 5.817863 | 0 | 9.551078 | 0 | 0 | 0 | 4.923311 | 6.923737 | 6.606882 | 10.02984 | 5.817863 | 0 | 9.551078 | 0 | 13.46849 | 6.606882 | 22.13557 | 0 | 0 | 0 | 5.817863 | 0 | 0 | 26.1878 | 6.544756 | 17.03806 | 5.824404 | 6.196844 | 0 | 0 | 0 | 81.19 | 4.923311 | 10.11432 | 0 | 18.9695 | 5.824404 | 0 | 10.76394 | 6.923737 | 0 | 4.983979 | 5.106527 | 1.361111 | 0 | 13.62143 | 18.97052 | 0 | 0.4558333 | 0 | 1.185509 | 1.738935 | 0 | 0.5 | 12 | 1 | 6 | 0 | 0 | 0 | 0 | 0 | 1 | 1 | 0 | 0 | 5 | 1 | 6 | 1 | 3 | 0 | 0 | 0 | 0 | 0 | 2.390684 | 1 | 0.09202 | 40.7042 | 0 | 1 | 1 | 0 | 0 | 2 | 0 | 0 | 0 | 0 | 0 | 0 | 0 | 0 | 0 | 3 | 0 | 0 | 0 | 0 | 0 | 0 | 0 | 0 | 0 | 0 | 0 | 0 | 0 | 0 | 1 | 0 | 0 | 0 | 0 | 0 | 0 | 0 | 0 | 0 | 0 | 0 | 0 | 0 | 0 | 0 | 0 | 1 | 0 | 0 | 0 | 0 | 0 | 0 | 0 | 0 | 0 | 0 | 1 | 0 | 0 | 0 | 0 | 0 | 0 | 0 | 0 | 0 | 0 | 0 | 0 | 0 | 0 | 0 | 0 | 0 | 0 | 0 | 0 | 0 | 0 | 0 | 0 | 0 | 0
OBS0143 | 142 | S006 | s6-2 | TiO2 | Ciprofloxacin | C1CC1N2C=C(C(=O)C3=CC(=C(C=C32)N4CCNCC4)F)C(=O)O | O=C(O)c1cn(C2CC2)c2cc(N3CCNCC3)c(F)cc2c1=O | 254 | 14.60769 | 14.60769 | 0.1372078 | -1.275102 | 0.8932299 | 18.125 | 331.347 | 313.203 | 331.1332 | 126 | 0 | 0.3407231 | -0.477497 | 0.477497 | 0.3407231 | 1.25 | 1.958333 | 2.583333 | 19.14222 | 10.09018 | 2.276383 | -2.297744 | 2.377073 | -2.434892 | 5.932587 | 0.06945569 | 3.403899 | 1.948598 | 882.7603 | 16.84457 | 13.08814 | 13.08814 | 11.55855 | 8.133883 | 8.133883 | 6.373312 | 6.373312 | 4.72911 | 4.72911 | 3.313858 | 3.313858 | -2.41 | 672746.6 | 15.1373 | 5.592173 | 2.447862 | 137.0431 | 19.89033 | 11.38067 | 0 | 5.42879 | 0 | 5.969305 | 4.794537 | 9.184952 | 0 | 0 | 0 | 24.97438 | 43.80393 | 11.20409 | 14.29148 | 22.55962 | 0 | 9.883888 | 0 | 18.88348 | 31.07894 | 39.93358 | 0 | 0 | 15.64549 | 10.0778 | 0 | 0 | 41.82196 | 0 | 5.817221 | 29.24147 | 23.12411 | 0 | 10.90292 | 0 | 74.57 | 17.21532 | 19.08602 | 0 | 16.99152 | 24.2936 | 25.93116 | 12.26321 | 6.066367 | 9.467009 | 5.316789 | 0 | 16.43241 | 0 | 25.71457 | 12.61963 | 0.1594361 | -1.755301 | 3.078098 | 3.290534 | 2.960628 | 0 | 0.4117647 | 24 | 2 | 6 | 1 | 1 | 2 | 0 | 1 | 1 | 2 | 0 | 0 | 5 | 2 | 7 | 2 | 3 | 1 | 1 | 2 | 0 | 0 | 3.527099 | 4 | 1.5833 | 88.479 | 0 | 0 | 0 | 0 | 1 | 1 | 0 | 0 | 1 | 1 | 1 | 0 | 0 | 0 | 0 | 2 | 1 | 0 | 0 | 0 | 0 | 0 | 0 | 0 | 0 | 0 | 0 | 0 | 0 | 1 | 0 | 0 | 0 | 0 | 1 | 0 | 1 | 0 | 0 | 0 | 0 | 0 | 0 | 0 | 1 | 0 | 0 | 0 | 0 | 0 | 0 | 0 | 0 | 0 | 0 | 0 | 0 | 0 | 0 | 0 | 0 | 0 | 0 | 0 | 0 | 0 | 0 | 0 | 0 | 0 | 1 | 0 | 0 | 1 | 0 | 0 | 0 | 0 | 0 | 0 | 0 | 0 | 0 | 0 | 0
OBS0144 | 143 | S006 | s6-2 | TiO2 | Ciprofloxacin | C1CC1N2C=C(C(=O)C3=CC(=C(C=C32)N4CCNCC4)F)C(=O)O | O=C(O)c1cn(C2CC2)c2cc(N3CCNCC3)c(F)cc2c1=O | 254 | 14.60769 | 14.60769 | 0.1372078 | -1.275102 | 0.8932299 | 18.125 | 331.347 | 313.203 | 331.1332 | 126 | 0 | 0.3407231 | -0.477497 | 0.477497 | 0.3407231 | 1.25 | 1.958333 | 2.583333 | 19.14222 | 10.09018 | 2.276383 | -2.297744 | 2.377073 | -2.434892 | 5.932587 | 0.06945569 | 3.403899 | 1.948598 | 882.7603 | 16.84457 | 13.08814 | 13.08814 | 11.55855 | 8.133883 | 8.133883 | 6.373312 | 6.373312 | 4.72911 | 4.72911 | 3.313858 | 3.313858 | -2.41 | 672746.6 | 15.1373 | 5.592173 | 2.447862 | 137.0431 | 19.89033 | 11.38067 | 0 | 5.42879 | 0 | 5.969305 | 4.794537 | 9.184952 | 0 | 0 | 0 | 24.97438 | 43.80393 | 11.20409 | 14.29148 | 22.55962 | 0 | 9.883888 | 0 | 18.88348 | 31.07894 | 39.93358 | 0 | 0 | 15.64549 | 10.0778 | 0 | 0 | 41.82196 | 0 | 5.817221 | 29.24147 | 23.12411 | 0 | 10.90292 | 0 | 74.57 | 17.21532 | 19.08602 | 0 | 16.99152 | 24.2936 | 25.93116 | 12.26321 | 6.066367 | 9.467009 | 5.316789 | 0 | 16.43241 | 0 | 25.71457 | 12.61963 | 0.1594361 | -1.755301 | 3.078098 | 3.290534 | 2.960628 | 0 | 0.4117647 | 24 | 2 | 6 | 1 | 1 | 2 | 0 | 1 | 1 | 2 | 0 | 0 | 5 | 2 | 7 | 2 | 3 | 1 | 1 | 2 | 0 | 0 | 3.527099 | 4 | 1.5833 | 88.479 | 0 | 0 | 0 | 0 | 1 | 1 | 0 | 0 | 1 | 1 | 1 | 0 | 0 | 0 | 0 | 2 | 1 | 0 | 0 | 0 | 0 | 0 | 0 | 0 | 0 | 0 | 0 | 0 | 0 | 1 | 0 | 0 | 0 | 0 | 1 | 0 | 1 | 0 | 0 | 0 | 0 | 0 | 0 | 0 | 1 | 0 | 0 | 0 | 0 | 0 | 0 | 0 | 0 | 0 | 0 | 0 | 0 | 0 | 0 | 0 | 0 | 0 | 0 | 0 | 0 | 0 | 0 | 0 | 0 | 0 | 1 | 0 | 0 | 1 | 0 | 0 | 0 | 0 | 0 | 0 | 0 | 0 | 0 | 0 | 0
OBS0145 | 144 | S006 | s6-2 | TiO2 | Ciprofloxacin | C1CC1N2C=C(C(=O)C3=CC(=C(C=C32)N4CCNCC4)F)C(=O)O | O=C(O)c1cn(C2CC2)c2cc(N3CCNCC3)c(F)cc2c1=O | 254 | 14.60769 | 14.60769 | 0.1372078 | -1.275102 | 0.8932299 | 18.125 | 331.347 | 313.203 | 331.1332 | 126 | 0 | 0.3407231 | -0.477497 | 0.477497 | 0.3407231 | 1.25 | 1.958333 | 2.583333 | 19.14222 | 10.09018 | 2.276383 | -2.297744 | 2.377073 | -2.434892 | 5.932587 | 0.06945569 | 3.403899 | 1.948598 | 882.7603 | 16.84457 | 13.08814 | 13.08814 | 11.55855 | 8.133883 | 8.133883 | 6.373312 | 6.373312 | 4.72911 | 4.72911 | 3.313858 | 3.313858 | -2.41 | 672746.6 | 15.1373 | 5.592173 | 2.447862 | 137.0431 | 19.89033 | 11.38067 | 0 | 5.42879 | 0 | 5.969305 | 4.794537 | 9.184952 | 0 | 0 | 0 | 24.97438 | 43.80393 | 11.20409 | 14.29148 | 22.55962 | 0 | 9.883888 | 0 | 18.88348 | 31.07894 | 39.93358 | 0 | 0 | 15.64549 | 10.0778 | 0 | 0 | 41.82196 | 0 | 5.817221 | 29.24147 | 23.12411 | 0 | 10.90292 | 0 | 74.57 | 17.21532 | 19.08602 | 0 | 16.99152 | 24.2936 | 25.93116 | 12.26321 | 6.066367 | 9.467009 | 5.316789 | 0 | 16.43241 | 0 | 25.71457 | 12.61963 | 0.1594361 | -1.755301 | 3.078098 | 3.290534 | 2.960628 | 0 | 0.4117647 | 24 | 2 | 6 | 1 | 1 | 2 | 0 | 1 | 1 | 2 | 0 | 0 | 5 | 2 | 7 | 2 | 3 | 1 | 1 | 2 | 0 | 0 | 3.527099 | 4 | 1.5833 | 88.479 | 0 | 0 | 0 | 0 | 1 | 1 | 0 | 0 | 1 | 1 | 1 | 0 | 0 | 0 | 0 | 2 | 1 | 0 | 0 | 0 | 0 | 0 | 0 | 0 | 0 | 0 | 0 | 0 | 0 | 1 | 0 | 0 | 0 | 0 | 1 | 0 | 1 | 0 | 0 | 0 | 0 | 0 | 0 | 0 | 1 | 0 | 0 | 0 | 0 | 0 | 0 | 0 | 0 | 0 | 0 | 0 | 0 | 0 | 0 | 0 | 0 | 0 | 0 | 0 | 0 | 0 | 0 | 0 | 0 | 0 | 1 | 0 | 0 | 1 | 0 | 0 | 0 | 0 | 0 | 0 | 0 | 0 | 0 | 0 | 0
OBS0146 | 145 | S006 | s6-2 | TiO2 | Ciprofloxacin | C1CC1N2C=C(C(=O)C3=CC(=C(C=C32)N4CCNCC4)F)C(=O)O | O=C(O)c1cn(C2CC2)c2cc(N3CCNCC3)c(F)cc2c1=O | 254 | 14.60769 | 14.60769 | 0.1372078 | -1.275102 | 0.8932299 | 18.125 | 331.347 | 313.203 | 331.1332 | 126 | 0 | 0.3407231 | -0.477497 | 0.477497 | 0.3407231 | 1.25 | 1.958333 | 2.583333 | 19.14222 | 10.09018 | 2.276383 | -2.297744 | 2.377073 | -2.434892 | 5.932587 | 0.06945569 | 3.403899 | 1.948598 | 882.7603 | 16.84457 | 13.08814 | 13.08814 | 11.55855 | 8.133883 | 8.133883 | 6.373312 | 6.373312 | 4.72911 | 4.72911 | 3.313858 | 3.313858 | -2.41 | 672746.6 | 15.1373 | 5.592173 | 2.447862 | 137.0431 | 19.89033 | 11.38067 | 0 | 5.42879 | 0 | 5.969305 | 4.794537 | 9.184952 | 0 | 0 | 0 | 24.97438 | 43.80393 | 11.20409 | 14.29148 | 22.55962 | 0 | 9.883888 | 0 | 18.88348 | 31.07894 | 39.93358 | 0 | 0 | 15.64549 | 10.0778 | 0 | 0 | 41.82196 | 0 | 5.817221 | 29.24147 | 23.12411 | 0 | 10.90292 | 0 | 74.57 | 17.21532 | 19.08602 | 0 | 16.99152 | 24.2936 | 25.93116 | 12.26321 | 6.066367 | 9.467009 | 5.316789 | 0 | 16.43241 | 0 | 25.71457 | 12.61963 | 0.1594361 | -1.755301 | 3.078098 | 3.290534 | 2.960628 | 0 | 0.4117647 | 24 | 2 | 6 | 1 | 1 | 2 | 0 | 1 | 1 | 2 | 0 | 0 | 5 | 2 | 7 | 2 | 3 | 1 | 1 | 2 | 0 | 0 | 3.527099 | 4 | 1.5833 | 88.479 | 0 | 0 | 0 | 0 | 1 | 1 | 0 | 0 | 1 | 1 | 1 | 0 | 0 | 0 | 0 | 2 | 1 | 0 | 0 | 0 | 0 | 0 | 0 | 0 | 0 | 0 | 0 | 0 | 0 | 1 | 0 | 0 | 0 | 0 | 1 | 0 | 1 | 0 | 0 | 0 | 0 | 0 | 0 | 0 | 1 | 0 | 0 | 0 | 0 | 0 | 0 | 0 | 0 | 0 | 0 | 0 | 0 | 0 | 0 | 0 | 0 | 0 | 0 | 0 | 0 | 0 | 0 | 0 | 0 | 0 | 1 | 0 | 0 | 1 | 0 | 0 | 0 | 0 | 0 | 0 | 0 | 0 | 0 | 0 | 0
OBS0147 | 146 | S006 | s6-2 | TiO2 | Ciprofloxacin | C1CC1N2C=C(C(=O)C3=CC(=C(C=C32)N4CCNCC4)F)C(=O)O | O=C(O)c1cn(C2CC2)c2cc(N3CCNCC3)c(F)cc2c1=O | 254 | 14.60769 | 14.60769 | 0.1372078 | -1.275102 | 0.8932299 | 18.125 | 331.347 | 313.203 | 331.1332 | 126 | 0 | 0.3407231 | -0.477497 | 0.477497 | 0.3407231 | 1.25 | 1.958333 | 2.583333 | 19.14222 | 10.09018 | 2.276383 | -2.297744 | 2.377073 | -2.434892 | 5.932587 | 0.06945569 | 3.403899 | 1.948598 | 882.7603 | 16.84457 | 13.08814 | 13.08814 | 11.55855 | 8.133883 | 8.133883 | 6.373312 | 6.373312 | 4.72911 | 4.72911 | 3.313858 | 3.313858 | -2.41 | 672746.6 | 15.1373 | 5.592173 | 2.447862 | 137.0431 | 19.89033 | 11.38067 | 0 | 5.42879 | 0 | 5.969305 | 4.794537 | 9.184952 | 0 | 0 | 0 | 24.97438 | 43.80393 | 11.20409 | 14.29148 | 22.55962 | 0 | 9.883888 | 0 | 18.88348 | 31.07894 | 39.93358 | 0 | 0 | 15.64549 | 10.0778 | 0 | 0 | 41.82196 | 0 | 5.817221 | 29.24147 | 23.12411 | 0 | 10.90292 | 0 | 74.57 | 17.21532 | 19.08602 | 0 | 16.99152 | 24.2936 | 25.93116 | 12.26321 | 6.066367 | 9.467009 | 5.316789 | 0 | 16.43241 | 0 | 25.71457 | 12.61963 | 0.1594361 | -1.755301 | 3.078098 | 3.290534 | 2.960628 | 0 | 0.4117647 | 24 | 2 | 6 | 1 | 1 | 2 | 0 | 1 | 1 | 2 | 0 | 0 | 5 | 2 | 7 | 2 | 3 | 1 | 1 | 2 | 0 | 0 | 3.527099 | 4 | 1.5833 | 88.479 | 0 | 0 | 0 | 0 | 1 | 1 | 0 | 0 | 1 | 1 | 1 | 0 | 0 | 0 | 0 | 2 | 1 | 0 | 0 | 0 | 0 | 0 | 0 | 0 | 0 | 0 | 0 | 0 | 0 | 1 | 0 | 0 | 0 | 0 | 1 | 0 | 1 | 0 | 0 | 0 | 0 | 0 | 0 | 0 | 1 | 0 | 0 | 0 | 0 | 0 | 0 | 0 | 0 | 0 | 0 | 0 | 0 | 0 | 0 | 0 | 0 | 0 | 0 | 0 | 0 | 0 | 0 | 0 | 0 | 0 | 1 | 0 | 0 | 1 | 0 | 0 | 0 | 0 | 0 | 0 | 0 | 0 | 0 | 0 | 0
OBS0148 | 147 | S006 | s6-2 | TiO2 | Ciprofloxacin | C1CC1N2C=C(C(=O)C3=CC(=C(C=C32)N4CCNCC4)F)C(=O)O | O=C(O)c1cn(C2CC2)c2cc(N3CCNCC3)c(F)cc2c1=O | 254 | 14.60769 | 14.60769 | 0.1372078 | -1.275102 | 0.8932299 | 18.125 | 331.347 | 313.203 | 331.1332 | 126 | 0 | 0.3407231 | -0.477497 | 0.477497 | 0.3407231 | 1.25 | 1.958333 | 2.583333 | 19.14222 | 10.09018 | 2.276383 | -2.297744 | 2.377073 | -2.434892 | 5.932587 | 0.06945569 | 3.403899 | 1.948598 | 882.7603 | 16.84457 | 13.08814 | 13.08814 | 11.55855 | 8.133883 | 8.133883 | 6.373312 | 6.373312 | 4.72911 | 4.72911 | 3.313858 | 3.313858 | -2.41 | 672746.6 | 15.1373 | 5.592173 | 2.447862 | 137.0431 | 19.89033 | 11.38067 | 0 | 5.42879 | 0 | 5.969305 | 4.794537 | 9.184952 | 0 | 0 | 0 | 24.97438 | 43.80393 | 11.20409 | 14.29148 | 22.55962 | 0 | 9.883888 | 0 | 18.88348 | 31.07894 | 39.93358 | 0 | 0 | 15.64549 | 10.0778 | 0 | 0 | 41.82196 | 0 | 5.817221 | 29.24147 | 23.12411 | 0 | 10.90292 | 0 | 74.57 | 17.21532 | 19.08602 | 0 | 16.99152 | 24.2936 | 25.93116 | 12.26321 | 6.066367 | 9.467009 | 5.316789 | 0 | 16.43241 | 0 | 25.71457 | 12.61963 | 0.1594361 | -1.755301 | 3.078098 | 3.290534 | 2.960628 | 0 | 0.4117647 | 24 | 2 | 6 | 1 | 1 | 2 | 0 | 1 | 1 | 2 | 0 | 0 | 5 | 2 | 7 | 2 | 3 | 1 | 1 | 2 | 0 | 0 | 3.527099 | 4 | 1.5833 | 88.479 | 0 | 0 | 0 | 0 | 1 | 1 | 0 | 0 | 1 | 1 | 1 | 0 | 0 | 0 | 0 | 2 | 1 | 0 | 0 | 0 | 0 | 0 | 0 | 0 | 0 | 0 | 0 | 0 | 0 | 1 | 0 | 0 | 0 | 0 | 1 | 0 | 1 | 0 | 0 | 0 | 0 | 0 | 0 | 0 | 1 | 0 | 0 | 0 | 0 | 0 | 0 | 0 | 0 | 0 | 0 | 0 | 0 | 0 | 0 | 0 | 0 | 0 | 0 | 0 | 0 | 0 | 0 | 0 | 0 | 0 | 1 | 0 | 0 | 1 | 0 | 0 | 0 | 0 | 0 | 0 | 0 | 0 | 0 | 0 | 0
OBS0149 | 148 | S006 | s6-2 | TiO2 | Ciprofloxacin | C1CC1N2C=C(C(=O)C3=CC(=C(C=C32)N4CCNCC4)F)C(=O)O | O=C(O)c1cn(C2CC2)c2cc(N3CCNCC3)c(F)cc2c1=O | 254 | 14.60769 | 14.60769 | 0.1372078 | -1.275102 | 0.8932299 | 18.125 | 331.347 | 313.203 | 331.1332 | 126 | 0 | 0.3407231 | -0.477497 | 0.477497 | 0.3407231 | 1.25 | 1.958333 | 2.583333 | 19.14222 | 10.09018 | 2.276383 | -2.297744 | 2.377073 | -2.434892 | 5.932587 | 0.06945569 | 3.403899 | 1.948598 | 882.7603 | 16.84457 | 13.08814 | 13.08814 | 11.55855 | 8.133883 | 8.133883 | 6.373312 | 6.373312 | 4.72911 | 4.72911 | 3.313858 | 3.313858 | -2.41 | 672746.6 | 15.1373 | 5.592173 | 2.447862 | 137.0431 | 19.89033 | 11.38067 | 0 | 5.42879 | 0 | 5.969305 | 4.794537 | 9.184952 | 0 | 0 | 0 | 24.97438 | 43.80393 | 11.20409 | 14.29148 | 22.55962 | 0 | 9.883888 | 0 | 18.88348 | 31.07894 | 39.93358 | 0 | 0 | 15.64549 | 10.0778 | 0 | 0 | 41.82196 | 0 | 5.817221 | 29.24147 | 23.12411 | 0 | 10.90292 | 0 | 74.57 | 17.21532 | 19.08602 | 0 | 16.99152 | 24.2936 | 25.93116 | 12.26321 | 6.066367 | 9.467009 | 5.316789 | 0 | 16.43241 | 0 | 25.71457 | 12.61963 | 0.1594361 | -1.755301 | 3.078098 | 3.290534 | 2.960628 | 0 | 0.4117647 | 24 | 2 | 6 | 1 | 1 | 2 | 0 | 1 | 1 | 2 | 0 | 0 | 5 | 2 | 7 | 2 | 3 | 1 | 1 | 2 | 0 | 0 | 3.527099 | 4 | 1.5833 | 88.479 | 0 | 0 | 0 | 0 | 1 | 1 | 0 | 0 | 1 | 1 | 1 | 0 | 0 | 0 | 0 | 2 | 1 | 0 | 0 | 0 | 0 | 0 | 0 | 0 | 0 | 0 | 0 | 0 | 0 | 1 | 0 | 0 | 0 | 0 | 1 | 0 | 1 | 0 | 0 | 0 | 0 | 0 | 0 | 0 | 1 | 0 | 0 | 0 | 0 | 0 | 0 | 0 | 0 | 0 | 0 | 0 | 0 | 0 | 0 | 0 | 0 | 0 | 0 | 0 | 0 | 0 | 0 | 0 | 0 | 0 | 1 | 0 | 0 | 1 | 0 | 0 | 0 | 0 | 0 | 0 | 0 | 0 | 0 | 0 | 0
OBS0150 | 149 | S006 | s6-3 | TiO2 | Tetracycline | C[C@@]1([C@H]2C[C@H]3[C@@H](C(=O)C(=C([C@]3(C(=O)C2=C(C4=C1C=CC=C4O)O)O)O)C(=O)N)N(C)C)O | CN(C)[C@@H]1C(=O)C(C(N)=O)=C(O)[C@@]2(O)C(=O)C3=C(O)c4c(O)cccc4[C@@](C)(O)[C@H]3C[C@@H]12 | 254 | 13.65172 | 13.65172 | 0.1695536 | -2.745034 | 0.331519 | 34.375 | 444.44 | 420.248 | 444.1533 | 170 | 0 | 0.2554499 | -0.5077369 | 0.5077369 | 0.2554499 | 1.15625 | 1.78125 | 2.34375 | 16.34923 | 9.543134 | 2.660404 | -2.526096 | 2.56634 | -2.665365 | 6.241798 | -0.1587134 | 2.679152 | 2.051463 | 1148.585 | 23.91133 | 17.65659 | 17.65659 | 14.77252 | 9.970255 | 9.970255 | 8.960347 | 8.960347 | 7.02044 | 7.02044 | 5.501461 | 5.501461 | -3.21 | 7541988.5 | 22.00076 | 6.644027 | 2.478484 | 182.4292 | 31.2663 | 22.84095 | 11.3843 | 5.783245 | 5.90718 | 0 | 19.28352 | 0 | 0 | 0 | 12.13273 | 39.06972 | 17.40892 | 17.20634 | 39.91625 | 23.23283 | 0 | 4.89991 | 17.56948 | 30.5885 | 14.09534 | 46.23138 | 0 | 5.749512 | 5.733667 | 0 | 5.749512 | 0 | 73.64445 | 19.98466 | 11.83581 | 24.47146 | 35.10448 | 0 | 5.759165 | 0 | 181.62 | 74.96747 | 39.91625 | 0 | 17.54772 | 0 | 0 | 44.11809 | 0 | 0 | 0 | 5.733667 | 0 | 0 | 39.99207 | 54.89516 | -0.5479175 | -7.897789 | 3.015272 | -0.199982 | 1.402662 | 3.007191 | 0.4090909 | 32 | 7 | 10 | 3 | 0 | 3 | 1 | 1 | 0 | 1 | 5 | 0 | 9 | 6 | 10 | 0 | 2 | 1 | 0 | 1 | 0 | 0 | 4.567926 | 4 | -0.371 | 110.1114 | 0 | 4 | 2 | 0 | 0 | 0 | 0 | 1 | 0 | 0 | 3 | 3 | 0 | 0 | 0 | 1 | 0 | 1 | 0 | 1 | 0 | 0 | 0 | 0 | 0 | 0 | 0 | 1 | 0 | 0 | 0 | 0 | 0 | 0 | 1 | 0 | 3 | 0 | 0 | 0 | 0 | 0 | 0 | 0 | 0 | 0 | 0 | 0 | 0 | 0 | 0 | 2 | 2 | 0 | 0 | 0 | 0 | 0 | 0 | 0 | 0 | 0 | 0 | 0 | 0 | 1 | 1 | 0 | 0 | 0 | 0 | 1 | 0 | 0 | 0 | 0 | 0 | 0 | 0 | 0 | 0 | 0 | 0 | 0 | 0
OBS0151 | 150 | S006 | s6-3 | TiO2 | Tetracycline | C[C@@]1([C@H]2C[C@H]3[C@@H](C(=O)C(=C([C@]3(C(=O)C2=C(C4=C1C=CC=C4O)O)O)O)C(=O)N)N(C)C)O | CN(C)[C@@H]1C(=O)C(C(N)=O)=C(O)[C@@]2(O)C(=O)C3=C(O)c4c(O)cccc4[C@@](C)(O)[C@H]3C[C@@H]12 | 254 | 13.65172 | 13.65172 | 0.1695536 | -2.745034 | 0.331519 | 34.375 | 444.44 | 420.248 | 444.1533 | 170 | 0 | 0.2554499 | -0.5077369 | 0.5077369 | 0.2554499 | 1.15625 | 1.78125 | 2.34375 | 16.34923 | 9.543134 | 2.660404 | -2.526096 | 2.56634 | -2.665365 | 6.241798 | -0.1587134 | 2.679152 | 2.051463 | 1148.585 | 23.91133 | 17.65659 | 17.65659 | 14.77252 | 9.970255 | 9.970255 | 8.960347 | 8.960347 | 7.02044 | 7.02044 | 5.501461 | 5.501461 | -3.21 | 7541988.5 | 22.00076 | 6.644027 | 2.478484 | 182.4292 | 31.2663 | 22.84095 | 11.3843 | 5.783245 | 5.90718 | 0 | 19.28352 | 0 | 0 | 0 | 12.13273 | 39.06972 | 17.40892 | 17.20634 | 39.91625 | 23.23283 | 0 | 4.89991 | 17.56948 | 30.5885 | 14.09534 | 46.23138 | 0 | 5.749512 | 5.733667 | 0 | 5.749512 | 0 | 73.64445 | 19.98466 | 11.83581 | 24.47146 | 35.10448 | 0 | 5.759165 | 0 | 181.62 | 74.96747 | 39.91625 | 0 | 17.54772 | 0 | 0 | 44.11809 | 0 | 0 | 0 | 5.733667 | 0 | 0 | 39.99207 | 54.89516 | -0.5479175 | -7.897789 | 3.015272 | -0.199982 | 1.402662 | 3.007191 | 0.4090909 | 32 | 7 | 10 | 3 | 0 | 3 | 1 | 1 | 0 | 1 | 5 | 0 | 9 | 6 | 10 | 0 | 2 | 1 | 0 | 1 | 0 | 0 | 4.567926 | 4 | -0.371 | 110.1114 | 0 | 4 | 2 | 0 | 0 | 0 | 0 | 1 | 0 | 0 | 3 | 3 | 0 | 0 | 0 | 1 | 0 | 1 | 0 | 1 | 0 | 0 | 0 | 0 | 0 | 0 | 0 | 1 | 0 | 0 | 0 | 0 | 0 | 0 | 1 | 0 | 3 | 0 | 0 | 0 | 0 | 0 | 0 | 0 | 0 | 0 | 0 | 0 | 0 | 0 | 0 | 2 | 2 | 0 | 0 | 0 | 0 | 0 | 0 | 0 | 0 | 0 | 0 | 0 | 0 | 1 | 1 | 0 | 0 | 0 | 0 | 1 | 0 | 0 | 0 | 0 | 0 | 0 | 0 | 0 | 0 | 0 | 0 | 0 | 0
OBS0152 | 151 | S006 | s6-3 | TiO2 | Tetracycline | C[C@@]1([C@H]2C[C@H]3[C@@H](C(=O)C(=C([C@]3(C(=O)C2=C(C4=C1C=CC=C4O)O)O)O)C(=O)N)N(C)C)O | CN(C)[C@@H]1C(=O)C(C(N)=O)=C(O)[C@@]2(O)C(=O)C3=C(O)c4c(O)cccc4[C@@](C)(O)[C@H]3C[C@@H]12 | 254 | 13.65172 | 13.65172 | 0.1695536 | -2.745034 | 0.331519 | 34.375 | 444.44 | 420.248 | 444.1533 | 170 | 0 | 0.2554499 | -0.5077369 | 0.5077369 | 0.2554499 | 1.15625 | 1.78125 | 2.34375 | 16.34923 | 9.543134 | 2.660404 | -2.526096 | 2.56634 | -2.665365 | 6.241798 | -0.1587134 | 2.679152 | 2.051463 | 1148.585 | 23.91133 | 17.65659 | 17.65659 | 14.77252 | 9.970255 | 9.970255 | 8.960347 | 8.960347 | 7.02044 | 7.02044 | 5.501461 | 5.501461 | -3.21 | 7541988.5 | 22.00076 | 6.644027 | 2.478484 | 182.4292 | 31.2663 | 22.84095 | 11.3843 | 5.783245 | 5.90718 | 0 | 19.28352 | 0 | 0 | 0 | 12.13273 | 39.06972 | 17.40892 | 17.20634 | 39.91625 | 23.23283 | 0 | 4.89991 | 17.56948 | 30.5885 | 14.09534 | 46.23138 | 0 | 5.749512 | 5.733667 | 0 | 5.749512 | 0 | 73.64445 | 19.98466 | 11.83581 | 24.47146 | 35.10448 | 0 | 5.759165 | 0 | 181.62 | 74.96747 | 39.91625 | 0 | 17.54772 | 0 | 0 | 44.11809 | 0 | 0 | 0 | 5.733667 | 0 | 0 | 39.99207 | 54.89516 | -0.5479175 | -7.897789 | 3.015272 | -0.199982 | 1.402662 | 3.007191 | 0.4090909 | 32 | 7 | 10 | 3 | 0 | 3 | 1 | 1 | 0 | 1 | 5 | 0 | 9 | 6 | 10 | 0 | 2 | 1 | 0 | 1 | 0 | 0 | 4.567926 | 4 | -0.371 | 110.1114 | 0 | 4 | 2 | 0 | 0 | 0 | 0 | 1 | 0 | 0 | 3 | 3 | 0 | 0 | 0 | 1 | 0 | 1 | 0 | 1 | 0 | 0 | 0 | 0 | 0 | 0 | 0 | 1 | 0 | 0 | 0 | 0 | 0 | 0 | 1 | 0 | 3 | 0 | 0 | 0 | 0 | 0 | 0 | 0 | 0 | 0 | 0 | 0 | 0 | 0 | 0 | 2 | 2 | 0 | 0 | 0 | 0 | 0 | 0 | 0 | 0 | 0 | 0 | 0 | 0 | 1 | 1 | 0 | 0 | 0 | 0 | 1 | 0 | 0 | 0 | 0 | 0 | 0 | 0 | 0 | 0 | 0 | 0 | 0 | 0
OBS0153 | 152 | S006 | s6-3 | TiO2 | Tetracycline | C[C@@]1([C@H]2C[C@H]3[C@@H](C(=O)C(=C([C@]3(C(=O)C2=C(C4=C1C=CC=C4O)O)O)O)C(=O)N)N(C)C)O | CN(C)[C@@H]1C(=O)C(C(N)=O)=C(O)[C@@]2(O)C(=O)C3=C(O)c4c(O)cccc4[C@@](C)(O)[C@H]3C[C@@H]12 | 254 | 13.65172 | 13.65172 | 0.1695536 | -2.745034 | 0.331519 | 34.375 | 444.44 | 420.248 | 444.1533 | 170 | 0 | 0.2554499 | -0.5077369 | 0.5077369 | 0.2554499 | 1.15625 | 1.78125 | 2.34375 | 16.34923 | 9.543134 | 2.660404 | -2.526096 | 2.56634 | -2.665365 | 6.241798 | -0.1587134 | 2.679152 | 2.051463 | 1148.585 | 23.91133 | 17.65659 | 17.65659 | 14.77252 | 9.970255 | 9.970255 | 8.960347 | 8.960347 | 7.02044 | 7.02044 | 5.501461 | 5.501461 | -3.21 | 7541988.5 | 22.00076 | 6.644027 | 2.478484 | 182.4292 | 31.2663 | 22.84095 | 11.3843 | 5.783245 | 5.90718 | 0 | 19.28352 | 0 | 0 | 0 | 12.13273 | 39.06972 | 17.40892 | 17.20634 | 39.91625 | 23.23283 | 0 | 4.89991 | 17.56948 | 30.5885 | 14.09534 | 46.23138 | 0 | 5.749512 | 5.733667 | 0 | 5.749512 | 0 | 73.64445 | 19.98466 | 11.83581 | 24.47146 | 35.10448 | 0 | 5.759165 | 0 | 181.62 | 74.96747 | 39.91625 | 0 | 17.54772 | 0 | 0 | 44.11809 | 0 | 0 | 0 | 5.733667 | 0 | 0 | 39.99207 | 54.89516 | -0.5479175 | -7.897789 | 3.015272 | -0.199982 | 1.402662 | 3.007191 | 0.4090909 | 32 | 7 | 10 | 3 | 0 | 3 | 1 | 1 | 0 | 1 | 5 | 0 | 9 | 6 | 10 | 0 | 2 | 1 | 0 | 1 | 0 | 0 | 4.567926 | 4 | -0.371 | 110.1114 | 0 | 4 | 2 | 0 | 0 | 0 | 0 | 1 | 0 | 0 | 3 | 3 | 0 | 0 | 0 | 1 | 0 | 1 | 0 | 1 | 0 | 0 | 0 | 0 | 0 | 0 | 0 | 1 | 0 | 0 | 0 | 0 | 0 | 0 | 1 | 0 | 3 | 0 | 0 | 0 | 0 | 0 | 0 | 0 | 0 | 0 | 0 | 0 | 0 | 0 | 0 | 2 | 2 | 0 | 0 | 0 | 0 | 0 | 0 | 0 | 0 | 0 | 0 | 0 | 0 | 1 | 1 | 0 | 0 | 0 | 0 | 1 | 0 | 0 | 0 | 0 | 0 | 0 | 0 | 0 | 0 | 0 | 0 | 0 | 0
OBS0154 | 153 | S006 | s6-3 | TiO2 | Tetracycline | C[C@@]1([C@H]2C[C@H]3[C@@H](C(=O)C(=C([C@]3(C(=O)C2=C(C4=C1C=CC=C4O)O)O)O)C(=O)N)N(C)C)O | CN(C)[C@@H]1C(=O)C(C(N)=O)=C(O)[C@@]2(O)C(=O)C3=C(O)c4c(O)cccc4[C@@](C)(O)[C@H]3C[C@@H]12 | 254 | 13.65172 | 13.65172 | 0.1695536 | -2.745034 | 0.331519 | 34.375 | 444.44 | 420.248 | 444.1533 | 170 | 0 | 0.2554499 | -0.5077369 | 0.5077369 | 0.2554499 | 1.15625 | 1.78125 | 2.34375 | 16.34923 | 9.543134 | 2.660404 | -2.526096 | 2.56634 | -2.665365 | 6.241798 | -0.1587134 | 2.679152 | 2.051463 | 1148.585 | 23.91133 | 17.65659 | 17.65659 | 14.77252 | 9.970255 | 9.970255 | 8.960347 | 8.960347 | 7.02044 | 7.02044 | 5.501461 | 5.501461 | -3.21 | 7541988.5 | 22.00076 | 6.644027 | 2.478484 | 182.4292 | 31.2663 | 22.84095 | 11.3843 | 5.783245 | 5.90718 | 0 | 19.28352 | 0 | 0 | 0 | 12.13273 | 39.06972 | 17.40892 | 17.20634 | 39.91625 | 23.23283 | 0 | 4.89991 | 17.56948 | 30.5885 | 14.09534 | 46.23138 | 0 | 5.749512 | 5.733667 | 0 | 5.749512 | 0 | 73.64445 | 19.98466 | 11.83581 | 24.47146 | 35.10448 | 0 | 5.759165 | 0 | 181.62 | 74.96747 | 39.91625 | 0 | 17.54772 | 0 | 0 | 44.11809 | 0 | 0 | 0 | 5.733667 | 0 | 0 | 39.99207 | 54.89516 | -0.5479175 | -7.897789 | 3.015272 | -0.199982 | 1.402662 | 3.007191 | 0.4090909 | 32 | 7 | 10 | 3 | 0 | 3 | 1 | 1 | 0 | 1 | 5 | 0 | 9 | 6 | 10 | 0 | 2 | 1 | 0 | 1 | 0 | 0 | 4.567926 | 4 | -0.371 | 110.1114 | 0 | 4 | 2 | 0 | 0 | 0 | 0 | 1 | 0 | 0 | 3 | 3 | 0 | 0 | 0 | 1 | 0 | 1 | 0 | 1 | 0 | 0 | 0 | 0 | 0 | 0 | 0 | 1 | 0 | 0 | 0 | 0 | 0 | 0 | 1 | 0 | 3 | 0 | 0 | 0 | 0 | 0 | 0 | 0 | 0 | 0 | 0 | 0 | 0 | 0 | 0 | 2 | 2 | 0 | 0 | 0 | 0 | 0 | 0 | 0 | 0 | 0 | 0 | 0 | 0 | 1 | 1 | 0 | 0 | 0 | 0 | 1 | 0 | 0 | 0 | 0 | 0 | 0 | 0 | 0 | 0 | 0 | 0 | 0 | 0
OBS0155 | 154 | S006 | s6-3 | TiO2 | Tetracycline | C[C@@]1([C@H]2C[C@H]3[C@@H](C(=O)C(=C([C@]3(C(=O)C2=C(C4=C1C=CC=C4O)O)O)O)C(=O)N)N(C)C)O | CN(C)[C@@H]1C(=O)C(C(N)=O)=C(O)[C@@]2(O)C(=O)C3=C(O)c4c(O)cccc4[C@@](C)(O)[C@H]3C[C@@H]12 | 254 | 13.65172 | 13.65172 | 0.1695536 | -2.745034 | 0.331519 | 34.375 | 444.44 | 420.248 | 444.1533 | 170 | 0 | 0.2554499 | -0.5077369 | 0.5077369 | 0.2554499 | 1.15625 | 1.78125 | 2.34375 | 16.34923 | 9.543134 | 2.660404 | -2.526096 | 2.56634 | -2.665365 | 6.241798 | -0.1587134 | 2.679152 | 2.051463 | 1148.585 | 23.91133 | 17.65659 | 17.65659 | 14.77252 | 9.970255 | 9.970255 | 8.960347 | 8.960347 | 7.02044 | 7.02044 | 5.501461 | 5.501461 | -3.21 | 7541988.5 | 22.00076 | 6.644027 | 2.478484 | 182.4292 | 31.2663 | 22.84095 | 11.3843 | 5.783245 | 5.90718 | 0 | 19.28352 | 0 | 0 | 0 | 12.13273 | 39.06972 | 17.40892 | 17.20634 | 39.91625 | 23.23283 | 0 | 4.89991 | 17.56948 | 30.5885 | 14.09534 | 46.23138 | 0 | 5.749512 | 5.733667 | 0 | 5.749512 | 0 | 73.64445 | 19.98466 | 11.83581 | 24.47146 | 35.10448 | 0 | 5.759165 | 0 | 181.62 | 74.96747 | 39.91625 | 0 | 17.54772 | 0 | 0 | 44.11809 | 0 | 0 | 0 | 5.733667 | 0 | 0 | 39.99207 | 54.89516 | -0.5479175 | -7.897789 | 3.015272 | -0.199982 | 1.402662 | 3.007191 | 0.4090909 | 32 | 7 | 10 | 3 | 0 | 3 | 1 | 1 | 0 | 1 | 5 | 0 | 9 | 6 | 10 | 0 | 2 | 1 | 0 | 1 | 0 | 0 | 4.567926 | 4 | -0.371 | 110.1114 | 0 | 4 | 2 | 0 | 0 | 0 | 0 | 1 | 0 | 0 | 3 | 3 | 0 | 0 | 0 | 1 | 0 | 1 | 0 | 1 | 0 | 0 | 0 | 0 | 0 | 0 | 0 | 1 | 0 | 0 | 0 | 0 | 0 | 0 | 1 | 0 | 3 | 0 | 0 | 0 | 0 | 0 | 0 | 0 | 0 | 0 | 0 | 0 | 0 | 0 | 0 | 2 | 2 | 0 | 0 | 0 | 0 | 0 | 0 | 0 | 0 | 0 | 0 | 0 | 0 | 1 | 1 | 0 | 0 | 0 | 0 | 1 | 0 | 0 | 0 | 0 | 0 | 0 | 0 | 0 | 0 | 0 | 0 | 0 | 0
OBS0156 | 155 | S007 | s7-1 | Ag3PO4 | Carbamazepine | C1=CC=C2C(=C1)C=CC3=CC=CC=C3N2C(=O)N | NC(=O)N1c2ccccc2C=Cc2ccccc21 | 285 | 11.75297 | 11.75297 | 0.4735185 | -0.4735185 | 0.7483635 | 12.55556 | 236.274 | 224.178 | 236.095 | 88 | 0 | 0.3234222 | -0.3508838 | 0.3508838 | 0.3234222 | 0.8333333 | 1.277778 | 1.722222 | 16.16254 | 10.13552 | 2.205637 | -2.220468 | 2.351028 | -2.315904 | 6.042906 | 0.2557766 | 2.548226 | 2.305251 | 596.9468 | 12.53517 | 9.706315 | 9.706315 | 8.770857 | 5.729004 | 5.729004 | 4.124613 | 4.124613 | 3.018152 | 3.018152 | 2.210963 | 2.210963 | -2.55 | 20630.43 | 10.59433 | 4.035867 | 1.569155 | 105.1491 | 5.733667 | 0 | 0 | 0 | 0 | 6.031115 | 4.89991 | 4.794537 | 0 | 0 | 48.55024 | 23.25964 | 0 | 11.37477 | 4.794537 | 29.55793 | 0 | 0 | 5.733667 | 0 | 4.89991 | 59.65784 | 0 | 0 | 10.63358 | 16.16931 | 0 | 0 | 6.031115 | 0 | 0 | 11.1269 | 48.53094 | 0 | 12.15204 | 0 | 46.33 | 6.031115 | 4.794537 | 0 | 0 | 0 | 22.50168 | 0 | 4.89991 | 60.68298 | 0 | 5.733667 | 0 | 0 | 13.29927 | 0 | 9.106447 | 0 | 14.93336 | 3.994259 | 0 | 0 | 0 | 18 | 2 | 3 | 0 | 1 | 1 | 2 | 2 | 0 | 2 | 0 | 0 | 1 | 1 | 3 | 1 | 0 | 0 | 0 | 0 | 0 | 0 | 2.375405 | 3 | 3.3872 | 73.5344 | 0 | 0 | 0 | 0 | 0 | 0 | 0 | 0 | 0 | 0 | 1 | 1 | 0 | 0 | 0 | 1 | 0 | 1 | 0 | 0 | 0 | 0 | 0 | 0 | 0 | 0 | 0 | 2 | 0 | 2 | 0 | 0 | 0 | 0 | 2 | 0 | 2 | 0 | 0 | 0 | 0 | 0 | 0 | 0 | 0 | 0 | 0 | 0 | 0 | 0 | 0 | 0 | 0 | 0 | 0 | 0 | 0 | 0 | 0 | 0 | 0 | 0 | 0 | 0 | 2 | 0 | 0 | 0 | 0 | 0 | 0 | 1 | 0 | 0 | 0 | 0 | 0 | 0 | 0 | 0 | 0 | 0 | 0 | 0 | 1
OBS0157 | 156 | S007 | s7-1 | Ag3PO4 | Carbamazepine | C1=CC=C2C(=C1)C=CC3=CC=CC=C3N2C(=O)N | NC(=O)N1c2ccccc2C=Cc2ccccc21 | 285 | 11.75297 | 11.75297 | 0.4735185 | -0.4735185 | 0.7483635 | 12.55556 | 236.274 | 224.178 | 236.095 | 88 | 0 | 0.3234222 | -0.3508838 | 0.3508838 | 0.3234222 | 0.8333333 | 1.277778 | 1.722222 | 16.16254 | 10.13552 | 2.205637 | -2.220468 | 2.351028 | -2.315904 | 6.042906 | 0.2557766 | 2.548226 | 2.305251 | 596.9468 | 12.53517 | 9.706315 | 9.706315 | 8.770857 | 5.729004 | 5.729004 | 4.124613 | 4.124613 | 3.018152 | 3.018152 | 2.210963 | 2.210963 | -2.55 | 20630.43 | 10.59433 | 4.035867 | 1.569155 | 105.1491 | 5.733667 | 0 | 0 | 0 | 0 | 6.031115 | 4.89991 | 4.794537 | 0 | 0 | 48.55024 | 23.25964 | 0 | 11.37477 | 4.794537 | 29.55793 | 0 | 0 | 5.733667 | 0 | 4.89991 | 59.65784 | 0 | 0 | 10.63358 | 16.16931 | 0 | 0 | 6.031115 | 0 | 0 | 11.1269 | 48.53094 | 0 | 12.15204 | 0 | 46.33 | 6.031115 | 4.794537 | 0 | 0 | 0 | 22.50168 | 0 | 4.89991 | 60.68298 | 0 | 5.733667 | 0 | 0 | 13.29927 | 0 | 9.106447 | 0 | 14.93336 | 3.994259 | 0 | 0 | 0 | 18 | 2 | 3 | 0 | 1 | 1 | 2 | 2 | 0 | 2 | 0 | 0 | 1 | 1 | 3 | 1 | 0 | 0 | 0 | 0 | 0 | 0 | 2.375405 | 3 | 3.3872 | 73.5344 | 0 | 0 | 0 | 0 | 0 | 0 | 0 | 0 | 0 | 0 | 1 | 1 | 0 | 0 | 0 | 1 | 0 | 1 | 0 | 0 | 0 | 0 | 0 | 0 | 0 | 0 | 0 | 2 | 0 | 2 | 0 | 0 | 0 | 0 | 2 | 0 | 2 | 0 | 0 | 0 | 0 | 0 | 0 | 0 | 0 | 0 | 0 | 0 | 0 | 0 | 0 | 0 | 0 | 0 | 0 | 0 | 0 | 0 | 0 | 0 | 0 | 0 | 0 | 0 | 2 | 0 | 0 | 0 | 0 | 0 | 0 | 1 | 0 | 0 | 0 | 0 | 0 | 0 | 0 | 0 | 0 | 0 | 0 | 0 | 1
OBS0158 | 157 | S007 | s7-1 | Ag3PO4 | Carbamazepine | C1=CC=C2C(=C1)C=CC3=CC=CC=C3N2C(=O)N | NC(=O)N1c2ccccc2C=Cc2ccccc21 | 285 | 11.75297 | 11.75297 | 0.4735185 | -0.4735185 | 0.7483635 | 12.55556 | 236.274 | 224.178 | 236.095 | 88 | 0 | 0.3234222 | -0.3508838 | 0.3508838 | 0.3234222 | 0.8333333 | 1.277778 | 1.722222 | 16.16254 | 10.13552 | 2.205637 | -2.220468 | 2.351028 | -2.315904 | 6.042906 | 0.2557766 | 2.548226 | 2.305251 | 596.9468 | 12.53517 | 9.706315 | 9.706315 | 8.770857 | 5.729004 | 5.729004 | 4.124613 | 4.124613 | 3.018152 | 3.018152 | 2.210963 | 2.210963 | -2.55 | 20630.43 | 10.59433 | 4.035867 | 1.569155 | 105.1491 | 5.733667 | 0 | 0 | 0 | 0 | 6.031115 | 4.89991 | 4.794537 | 0 | 0 | 48.55024 | 23.25964 | 0 | 11.37477 | 4.794537 | 29.55793 | 0 | 0 | 5.733667 | 0 | 4.89991 | 59.65784 | 0 | 0 | 10.63358 | 16.16931 | 0 | 0 | 6.031115 | 0 | 0 | 11.1269 | 48.53094 | 0 | 12.15204 | 0 | 46.33 | 6.031115 | 4.794537 | 0 | 0 | 0 | 22.50168 | 0 | 4.89991 | 60.68298 | 0 | 5.733667 | 0 | 0 | 13.29927 | 0 | 9.106447 | 0 | 14.93336 | 3.994259 | 0 | 0 | 0 | 18 | 2 | 3 | 0 | 1 | 1 | 2 | 2 | 0 | 2 | 0 | 0 | 1 | 1 | 3 | 1 | 0 | 0 | 0 | 0 | 0 | 0 | 2.375405 | 3 | 3.3872 | 73.5344 | 0 | 0 | 0 | 0 | 0 | 0 | 0 | 0 | 0 | 0 | 1 | 1 | 0 | 0 | 0 | 1 | 0 | 1 | 0 | 0 | 0 | 0 | 0 | 0 | 0 | 0 | 0 | 2 | 0 | 2 | 0 | 0 | 0 | 0 | 2 | 0 | 2 | 0 | 0 | 0 | 0 | 0 | 0 | 0 | 0 | 0 | 0 | 0 | 0 | 0 | 0 | 0 | 0 | 0 | 0 | 0 | 0 | 0 | 0 | 0 | 0 | 0 | 0 | 0 | 2 | 0 | 0 | 0 | 0 | 0 | 0 | 1 | 0 | 0 | 0 | 0 | 0 | 0 | 0 | 0 | 0 | 0 | 0 | 0 | 1
OBS0159 | 158 | S007 | s7-1 | Ag3PO4 | Carbamazepine | C1=CC=C2C(=C1)C=CC3=CC=CC=C3N2C(=O)N | NC(=O)N1c2ccccc2C=Cc2ccccc21 | 285 | 11.75297 | 11.75297 | 0.4735185 | -0.4735185 | 0.7483635 | 12.55556 | 236.274 | 224.178 | 236.095 | 88 | 0 | 0.3234222 | -0.3508838 | 0.3508838 | 0.3234222 | 0.8333333 | 1.277778 | 1.722222 | 16.16254 | 10.13552 | 2.205637 | -2.220468 | 2.351028 | -2.315904 | 6.042906 | 0.2557766 | 2.548226 | 2.305251 | 596.9468 | 12.53517 | 9.706315 | 9.706315 | 8.770857 | 5.729004 | 5.729004 | 4.124613 | 4.124613 | 3.018152 | 3.018152 | 2.210963 | 2.210963 | -2.55 | 20630.43 | 10.59433 | 4.035867 | 1.569155 | 105.1491 | 5.733667 | 0 | 0 | 0 | 0 | 6.031115 | 4.89991 | 4.794537 | 0 | 0 | 48.55024 | 23.25964 | 0 | 11.37477 | 4.794537 | 29.55793 | 0 | 0 | 5.733667 | 0 | 4.89991 | 59.65784 | 0 | 0 | 10.63358 | 16.16931 | 0 | 0 | 6.031115 | 0 | 0 | 11.1269 | 48.53094 | 0 | 12.15204 | 0 | 46.33 | 6.031115 | 4.794537 | 0 | 0 | 0 | 22.50168 | 0 | 4.89991 | 60.68298 | 0 | 5.733667 | 0 | 0 | 13.29927 | 0 | 9.106447 | 0 | 14.93336 | 3.994259 | 0 | 0 | 0 | 18 | 2 | 3 | 0 | 1 | 1 | 2 | 2 | 0 | 2 | 0 | 0 | 1 | 1 | 3 | 1 | 0 | 0 | 0 | 0 | 0 | 0 | 2.375405 | 3 | 3.3872 | 73.5344 | 0 | 0 | 0 | 0 | 0 | 0 | 0 | 0 | 0 | 0 | 1 | 1 | 0 | 0 | 0 | 1 | 0 | 1 | 0 | 0 | 0 | 0 | 0 | 0 | 0 | 0 | 0 | 2 | 0 | 2 | 0 | 0 | 0 | 0 | 2 | 0 | 2 | 0 | 0 | 0 | 0 | 0 | 0 | 0 | 0 | 0 | 0 | 0 | 0 | 0 | 0 | 0 | 0 | 0 | 0 | 0 | 0 | 0 | 0 | 0 | 0 | 0 | 0 | 0 | 2 | 0 | 0 | 0 | 0 | 0 | 0 | 1 | 0 | 0 | 0 | 0 | 0 | 0 | 0 | 0 | 0 | 0 | 0 | 0 | 1
OBS0160 | 159 | S007 | s7-1 | Ag3PO4 | Carbamazepine | C1=CC=C2C(=C1)C=CC3=CC=CC=C3N2C(=O)N | NC(=O)N1c2ccccc2C=Cc2ccccc21 | 285 | 11.75297 | 11.75297 | 0.4735185 | -0.4735185 | 0.7483635 | 12.55556 | 236.274 | 224.178 | 236.095 | 88 | 0 | 0.3234222 | -0.3508838 | 0.3508838 | 0.3234222 | 0.8333333 | 1.277778 | 1.722222 | 16.16254 | 10.13552 | 2.205637 | -2.220468 | 2.351028 | -2.315904 | 6.042906 | 0.2557766 | 2.548226 | 2.305251 | 596.9468 | 12.53517 | 9.706315 | 9.706315 | 8.770857 | 5.729004 | 5.729004 | 4.124613 | 4.124613 | 3.018152 | 3.018152 | 2.210963 | 2.210963 | -2.55 | 20630.43 | 10.59433 | 4.035867 | 1.569155 | 105.1491 | 5.733667 | 0 | 0 | 0 | 0 | 6.031115 | 4.89991 | 4.794537 | 0 | 0 | 48.55024 | 23.25964 | 0 | 11.37477 | 4.794537 | 29.55793 | 0 | 0 | 5.733667 | 0 | 4.89991 | 59.65784 | 0 | 0 | 10.63358 | 16.16931 | 0 | 0 | 6.031115 | 0 | 0 | 11.1269 | 48.53094 | 0 | 12.15204 | 0 | 46.33 | 6.031115 | 4.794537 | 0 | 0 | 0 | 22.50168 | 0 | 4.89991 | 60.68298 | 0 | 5.733667 | 0 | 0 | 13.29927 | 0 | 9.106447 | 0 | 14.93336 | 3.994259 | 0 | 0 | 0 | 18 | 2 | 3 | 0 | 1 | 1 | 2 | 2 | 0 | 2 | 0 | 0 | 1 | 1 | 3 | 1 | 0 | 0 | 0 | 0 | 0 | 0 | 2.375405 | 3 | 3.3872 | 73.5344 | 0 | 0 | 0 | 0 | 0 | 0 | 0 | 0 | 0 | 0 | 1 | 1 | 0 | 0 | 0 | 1 | 0 | 1 | 0 | 0 | 0 | 0 | 0 | 0 | 0 | 0 | 0 | 2 | 0 | 2 | 0 | 0 | 0 | 0 | 2 | 0 | 2 | 0 | 0 | 0 | 0 | 0 | 0 | 0 | 0 | 0 | 0 | 0 | 0 | 0 | 0 | 0 | 0 | 0 | 0 | 0 | 0 | 0 | 0 | 0 | 0 | 0 | 0 | 0 | 2 | 0 | 0 | 0 | 0 | 0 | 0 | 1 | 0 | 0 | 0 | 0 | 0 | 0 | 0 | 0 | 0 | 0 | 0 | 0 | 1
OBS0161 | 160 | S007 | s7-1 | Ag3PO4 | Carbamazepine | C1=CC=C2C(=C1)C=CC3=CC=CC=C3N2C(=O)N | NC(=O)N1c2ccccc2C=Cc2ccccc21 | 285 | 11.75297 | 11.75297 | 0.4735185 | -0.4735185 | 0.7483635 | 12.55556 | 236.274 | 224.178 | 236.095 | 88 | 0 | 0.3234222 | -0.3508838 | 0.3508838 | 0.3234222 | 0.8333333 | 1.277778 | 1.722222 | 16.16254 | 10.13552 | 2.205637 | -2.220468 | 2.351028 | -2.315904 | 6.042906 | 0.2557766 | 2.548226 | 2.305251 | 596.9468 | 12.53517 | 9.706315 | 9.706315 | 8.770857 | 5.729004 | 5.729004 | 4.124613 | 4.124613 | 3.018152 | 3.018152 | 2.210963 | 2.210963 | -2.55 | 20630.43 | 10.59433 | 4.035867 | 1.569155 | 105.1491 | 5.733667 | 0 | 0 | 0 | 0 | 6.031115 | 4.89991 | 4.794537 | 0 | 0 | 48.55024 | 23.25964 | 0 | 11.37477 | 4.794537 | 29.55793 | 0 | 0 | 5.733667 | 0 | 4.89991 | 59.65784 | 0 | 0 | 10.63358 | 16.16931 | 0 | 0 | 6.031115 | 0 | 0 | 11.1269 | 48.53094 | 0 | 12.15204 | 0 | 46.33 | 6.031115 | 4.794537 | 0 | 0 | 0 | 22.50168 | 0 | 4.89991 | 60.68298 | 0 | 5.733667 | 0 | 0 | 13.29927 | 0 | 9.106447 | 0 | 14.93336 | 3.994259 | 0 | 0 | 0 | 18 | 2 | 3 | 0 | 1 | 1 | 2 | 2 | 0 | 2 | 0 | 0 | 1 | 1 | 3 | 1 | 0 | 0 | 0 | 0 | 0 | 0 | 2.375405 | 3 | 3.3872 | 73.5344 | 0 | 0 | 0 | 0 | 0 | 0 | 0 | 0 | 0 | 0 | 1 | 1 | 0 | 0 | 0 | 1 | 0 | 1 | 0 | 0 | 0 | 0 | 0 | 0 | 0 | 0 | 0 | 2 | 0 | 2 | 0 | 0 | 0 | 0 | 2 | 0 | 2 | 0 | 0 | 0 | 0 | 0 | 0 | 0 | 0 | 0 | 0 | 0 | 0 | 0 | 0 | 0 | 0 | 0 | 0 | 0 | 0 | 0 | 0 | 0 | 0 | 0 | 0 | 0 | 2 | 0 | 0 | 0 | 0 | 0 | 0 | 1 | 0 | 0 | 0 | 0 | 0 | 0 | 0 | 0 | 0 | 0 | 0 | 0 | 1
OBS0162 | 161 | S008 | s8-1 | C3N4 | Diclofenac | O=C(O)Cc1ccccc1Nc2c(Cl)cccc2Cl | O=C(O)Cc1ccccc1Nc1c(Cl)cccc1Cl | 276 | 10.82734 | 10.82734 | 0.06424107 | -0.8893467 | 0.8807285 | 10.21053 | 296.153 | 285.065 | 295.0167 | 98 | 0 | 0.3073959 | -0.4809852 | 0.4809852 | 0.3073959 | 1.052632 | 1.684211 | 2.315789 | 35.49684 | 10.1003 | 2.097184 | -2.129784 | 2.330821 | -2.035557 | 6.388087 | -0.1357185 | 2.350915 | 2.355888 | 593.895 | 13.82806 | 9.859949 | 11.37181 | 9.075387 | 5.584169 | 6.340098 | 3.949321 | 4.763721 | 2.581472 | 3.211413 | 1.711231 | 2.203167 | -1.71 | 18978.94 | 13.71544 | 5.954405 | 3.397617 | 120.3305 | 10.42332 | 0 | 0 | 0 | 0 | 5.969305 | 4.794537 | 0 | 0 | 0 | 47.46735 | 23.76255 | 5.687386 | 22.15347 | 9.901065 | 40.54596 | 0 | 0 | 0 | 6.420822 | 5.316789 | 58.07329 | 0 | 0 | 5.316789 | 11.37477 | 0 | 23.20188 | 11.07583 | 11.21536 | 0 | 5.563451 | 42.46457 | 10.04527 | 0 | 0 | 49.33 | 5.969305 | 4.794537 | 0 | 6.420822 | 26.98349 | 0 | 0 | 36.3982 | 6.066367 | 5.316789 | 28.30841 | 0 | 12.14846 | 10.82734 | 12.94177 | 1.925517 | -0.8893467 | 12.33272 | -0.06424107 | 0 | 0 | 0.07142857 | 19 | 2 | 3 | 0 | 0 | 0 | 0 | 2 | 0 | 2 | 0 | 0 | 2 | 2 | 5 | 0 | 4 | 0 | 0 | 0 | 0 | 0 | 4.298278 | 2 | 4.3641 | 77.5265 | 1 | 0 | 0 | 0 | 0 | 0 | 0 | 0 | 1 | 1 | 1 | 0 | 0 | 0 | 0 | 0 | 1 | 0 | 0 | 0 | 0 | 0 | 0 | 0 | 0 | 0 | 0 | 0 | 0 | 2 | 0 | 0 | 0 | 0 | 2 | 0 | 0 | 0 | 0 | 0 | 0 | 0 | 0 | 0 | 2 | 0 | 0 | 0 | 0 | 0 | 0 | 0 | 0 | 0 | 0 | 0 | 0 | 0 | 0 | 0 | 0 | 0 | 0 | 0 | 2 | 0 | 0 | 0 | 0 | 0 | 0 | 0 | 0 | 0 | 0 | 0 | 0 | 0 | 0 | 0 | 0 | 0 | 0 | 0 | 0
OBS0163 | 162 | S008 | s8-1 | C3N4 | Diclofenac | O=C(O)Cc1ccccc1Nc2c(Cl)cccc2Cl | O=C(O)Cc1ccccc1Nc1c(Cl)cccc1Cl | 276 | 10.82734 | 10.82734 | 0.06424107 | -0.8893467 | 0.8807285 | 10.21053 | 296.153 | 285.065 | 295.0167 | 98 | 0 | 0.3073959 | -0.4809852 | 0.4809852 | 0.3073959 | 1.052632 | 1.684211 | 2.315789 | 35.49684 | 10.1003 | 2.097184 | -2.129784 | 2.330821 | -2.035557 | 6.388087 | -0.1357185 | 2.350915 | 2.355888 | 593.895 | 13.82806 | 9.859949 | 11.37181 | 9.075387 | 5.584169 | 6.340098 | 3.949321 | 4.763721 | 2.581472 | 3.211413 | 1.711231 | 2.203167 | -1.71 | 18978.94 | 13.71544 | 5.954405 | 3.397617 | 120.3305 | 10.42332 | 0 | 0 | 0 | 0 | 5.969305 | 4.794537 | 0 | 0 | 0 | 47.46735 | 23.76255 | 5.687386 | 22.15347 | 9.901065 | 40.54596 | 0 | 0 | 0 | 6.420822 | 5.316789 | 58.07329 | 0 | 0 | 5.316789 | 11.37477 | 0 | 23.20188 | 11.07583 | 11.21536 | 0 | 5.563451 | 42.46457 | 10.04527 | 0 | 0 | 49.33 | 5.969305 | 4.794537 | 0 | 6.420822 | 26.98349 | 0 | 0 | 36.3982 | 6.066367 | 5.316789 | 28.30841 | 0 | 12.14846 | 10.82734 | 12.94177 | 1.925517 | -0.8893467 | 12.33272 | -0.06424107 | 0 | 0 | 0.07142857 | 19 | 2 | 3 | 0 | 0 | 0 | 0 | 2 | 0 | 2 | 0 | 0 | 2 | 2 | 5 | 0 | 4 | 0 | 0 | 0 | 0 | 0 | 4.298278 | 2 | 4.3641 | 77.5265 | 1 | 0 | 0 | 0 | 0 | 0 | 0 | 0 | 1 | 1 | 1 | 0 | 0 | 0 | 0 | 0 | 1 | 0 | 0 | 0 | 0 | 0 | 0 | 0 | 0 | 0 | 0 | 0 | 0 | 2 | 0 | 0 | 0 | 0 | 2 | 0 | 0 | 0 | 0 | 0 | 0 | 0 | 0 | 0 | 2 | 0 | 0 | 0 | 0 | 0 | 0 | 0 | 0 | 0 | 0 | 0 | 0 | 0 | 0 | 0 | 0 | 0 | 0 | 0 | 2 | 0 | 0 | 0 | 0 | 0 | 0 | 0 | 0 | 0 | 0 | 0 | 0 | 0 | 0 | 0 | 0 | 0 | 0 | 0 | 0
OBS0164 | 163 | S008 | s8-1 | C3N4 | Diclofenac | O=C(O)Cc1ccccc1Nc2c(Cl)cccc2Cl | O=C(O)Cc1ccccc1Nc1c(Cl)cccc1Cl | 276 | 10.82734 | 10.82734 | 0.06424107 | -0.8893467 | 0.8807285 | 10.21053 | 296.153 | 285.065 | 295.0167 | 98 | 0 | 0.3073959 | -0.4809852 | 0.4809852 | 0.3073959 | 1.052632 | 1.684211 | 2.315789 | 35.49684 | 10.1003 | 2.097184 | -2.129784 | 2.330821 | -2.035557 | 6.388087 | -0.1357185 | 2.350915 | 2.355888 | 593.895 | 13.82806 | 9.859949 | 11.37181 | 9.075387 | 5.584169 | 6.340098 | 3.949321 | 4.763721 | 2.581472 | 3.211413 | 1.711231 | 2.203167 | -1.71 | 18978.94 | 13.71544 | 5.954405 | 3.397617 | 120.3305 | 10.42332 | 0 | 0 | 0 | 0 | 5.969305 | 4.794537 | 0 | 0 | 0 | 47.46735 | 23.76255 | 5.687386 | 22.15347 | 9.901065 | 40.54596 | 0 | 0 | 0 | 6.420822 | 5.316789 | 58.07329 | 0 | 0 | 5.316789 | 11.37477 | 0 | 23.20188 | 11.07583 | 11.21536 | 0 | 5.563451 | 42.46457 | 10.04527 | 0 | 0 | 49.33 | 5.969305 | 4.794537 | 0 | 6.420822 | 26.98349 | 0 | 0 | 36.3982 | 6.066367 | 5.316789 | 28.30841 | 0 | 12.14846 | 10.82734 | 12.94177 | 1.925517 | -0.8893467 | 12.33272 | -0.06424107 | 0 | 0 | 0.07142857 | 19 | 2 | 3 | 0 | 0 | 0 | 0 | 2 | 0 | 2 | 0 | 0 | 2 | 2 | 5 | 0 | 4 | 0 | 0 | 0 | 0 | 0 | 4.298278 | 2 | 4.3641 | 77.5265 | 1 | 0 | 0 | 0 | 0 | 0 | 0 | 0 | 1 | 1 | 1 | 0 | 0 | 0 | 0 | 0 | 1 | 0 | 0 | 0 | 0 | 0 | 0 | 0 | 0 | 0 | 0 | 0 | 0 | 2 | 0 | 0 | 0 | 0 | 2 | 0 | 0 | 0 | 0 | 0 | 0 | 0 | 0 | 0 | 2 | 0 | 0 | 0 | 0 | 0 | 0 | 0 | 0 | 0 | 0 | 0 | 0 | 0 | 0 | 0 | 0 | 0 | 0 | 0 | 2 | 0 | 0 | 0 | 0 | 0 | 0 | 0 | 0 | 0 | 0 | 0 | 0 | 0 | 0 | 0 | 0 | 0 | 0 | 0 | 0
OBS0165 | 164 | S008 | s8-1 | C3N4 | Diclofenac | O=C(O)Cc1ccccc1Nc2c(Cl)cccc2Cl | O=C(O)Cc1ccccc1Nc1c(Cl)cccc1Cl | 276 | 10.82734 | 10.82734 | 0.06424107 | -0.8893467 | 0.8807285 | 10.21053 | 296.153 | 285.065 | 295.0167 | 98 | 0 | 0.3073959 | -0.4809852 | 0.4809852 | 0.3073959 | 1.052632 | 1.684211 | 2.315789 | 35.49684 | 10.1003 | 2.097184 | -2.129784 | 2.330821 | -2.035557 | 6.388087 | -0.1357185 | 2.350915 | 2.355888 | 593.895 | 13.82806 | 9.859949 | 11.37181 | 9.075387 | 5.584169 | 6.340098 | 3.949321 | 4.763721 | 2.581472 | 3.211413 | 1.711231 | 2.203167 | -1.71 | 18978.94 | 13.71544 | 5.954405 | 3.397617 | 120.3305 | 10.42332 | 0 | 0 | 0 | 0 | 5.969305 | 4.794537 | 0 | 0 | 0 | 47.46735 | 23.76255 | 5.687386 | 22.15347 | 9.901065 | 40.54596 | 0 | 0 | 0 | 6.420822 | 5.316789 | 58.07329 | 0 | 0 | 5.316789 | 11.37477 | 0 | 23.20188 | 11.07583 | 11.21536 | 0 | 5.563451 | 42.46457 | 10.04527 | 0 | 0 | 49.33 | 5.969305 | 4.794537 | 0 | 6.420822 | 26.98349 | 0 | 0 | 36.3982 | 6.066367 | 5.316789 | 28.30841 | 0 | 12.14846 | 10.82734 | 12.94177 | 1.925517 | -0.8893467 | 12.33272 | -0.06424107 | 0 | 0 | 0.07142857 | 19 | 2 | 3 | 0 | 0 | 0 | 0 | 2 | 0 | 2 | 0 | 0 | 2 | 2 | 5 | 0 | 4 | 0 | 0 | 0 | 0 | 0 | 4.298278 | 2 | 4.3641 | 77.5265 | 1 | 0 | 0 | 0 | 0 | 0 | 0 | 0 | 1 | 1 | 1 | 0 | 0 | 0 | 0 | 0 | 1 | 0 | 0 | 0 | 0 | 0 | 0 | 0 | 0 | 0 | 0 | 0 | 0 | 2 | 0 | 0 | 0 | 0 | 2 | 0 | 0 | 0 | 0 | 0 | 0 | 0 | 0 | 0 | 2 | 0 | 0 | 0 | 0 | 0 | 0 | 0 | 0 | 0 | 0 | 0 | 0 | 0 | 0 | 0 | 0 | 0 | 0 | 0 | 2 | 0 | 0 | 0 | 0 | 0 | 0 | 0 | 0 | 0 | 0 | 0 | 0 | 0 | 0 | 0 | 0 | 0 | 0 | 0 | 0
OBS0166 | 165 | S008 | s8-1 | C3N4 | Diclofenac | O=C(O)Cc1ccccc1Nc2c(Cl)cccc2Cl | O=C(O)Cc1ccccc1Nc1c(Cl)cccc1Cl | 276 | 10.82734 | 10.82734 | 0.06424107 | -0.8893467 | 0.8807285 | 10.21053 | 296.153 | 285.065 | 295.0167 | 98 | 0 | 0.3073959 | -0.4809852 | 0.4809852 | 0.3073959 | 1.052632 | 1.684211 | 2.315789 | 35.49684 | 10.1003 | 2.097184 | -2.129784 | 2.330821 | -2.035557 | 6.388087 | -0.1357185 | 2.350915 | 2.355888 | 593.895 | 13.82806 | 9.859949 | 11.37181 | 9.075387 | 5.584169 | 6.340098 | 3.949321 | 4.763721 | 2.581472 | 3.211413 | 1.711231 | 2.203167 | -1.71 | 18978.94 | 13.71544 | 5.954405 | 3.397617 | 120.3305 | 10.42332 | 0 | 0 | 0 | 0 | 5.969305 | 4.794537 | 0 | 0 | 0 | 47.46735 | 23.76255 | 5.687386 | 22.15347 | 9.901065 | 40.54596 | 0 | 0 | 0 | 6.420822 | 5.316789 | 58.07329 | 0 | 0 | 5.316789 | 11.37477 | 0 | 23.20188 | 11.07583 | 11.21536 | 0 | 5.563451 | 42.46457 | 10.04527 | 0 | 0 | 49.33 | 5.969305 | 4.794537 | 0 | 6.420822 | 26.98349 | 0 | 0 | 36.3982 | 6.066367 | 5.316789 | 28.30841 | 0 | 12.14846 | 10.82734 | 12.94177 | 1.925517 | -0.8893467 | 12.33272 | -0.06424107 | 0 | 0 | 0.07142857 | 19 | 2 | 3 | 0 | 0 | 0 | 0 | 2 | 0 | 2 | 0 | 0 | 2 | 2 | 5 | 0 | 4 | 0 | 0 | 0 | 0 | 0 | 4.298278 | 2 | 4.3641 | 77.5265 | 1 | 0 | 0 | 0 | 0 | 0 | 0 | 0 | 1 | 1 | 1 | 0 | 0 | 0 | 0 | 0 | 1 | 0 | 0 | 0 | 0 | 0 | 0 | 0 | 0 | 0 | 0 | 0 | 0 | 2 | 0 | 0 | 0 | 0 | 2 | 0 | 0 | 0 | 0 | 0 | 0 | 0 | 0 | 0 | 2 | 0 | 0 | 0 | 0 | 0 | 0 | 0 | 0 | 0 | 0 | 0 | 0 | 0 | 0 | 0 | 0 | 0 | 0 | 0 | 2 | 0 | 0 | 0 | 0 | 0 | 0 | 0 | 0 | 0 | 0 | 0 | 0 | 0 | 0 | 0 | 0 | 0 | 0 | 0 | 0
OBS0167 | 166 | S008 | s8-1 | C3N4 | Diclofenac | O=C(O)Cc1ccccc1Nc2c(Cl)cccc2Cl | O=C(O)Cc1ccccc1Nc1c(Cl)cccc1Cl | 276 | 10.82734 | 10.82734 | 0.06424107 | -0.8893467 | 0.8807285 | 10.21053 | 296.153 | 285.065 | 295.0167 | 98 | 0 | 0.3073959 | -0.4809852 | 0.4809852 | 0.3073959 | 1.052632 | 1.684211 | 2.315789 | 35.49684 | 10.1003 | 2.097184 | -2.129784 | 2.330821 | -2.035557 | 6.388087 | -0.1357185 | 2.350915 | 2.355888 | 593.895 | 13.82806 | 9.859949 | 11.37181 | 9.075387 | 5.584169 | 6.340098 | 3.949321 | 4.763721 | 2.581472 | 3.211413 | 1.711231 | 2.203167 | -1.71 | 18978.94 | 13.71544 | 5.954405 | 3.397617 | 120.3305 | 10.42332 | 0 | 0 | 0 | 0 | 5.969305 | 4.794537 | 0 | 0 | 0 | 47.46735 | 23.76255 | 5.687386 | 22.15347 | 9.901065 | 40.54596 | 0 | 0 | 0 | 6.420822 | 5.316789 | 58.07329 | 0 | 0 | 5.316789 | 11.37477 | 0 | 23.20188 | 11.07583 | 11.21536 | 0 | 5.563451 | 42.46457 | 10.04527 | 0 | 0 | 49.33 | 5.969305 | 4.794537 | 0 | 6.420822 | 26.98349 | 0 | 0 | 36.3982 | 6.066367 | 5.316789 | 28.30841 | 0 | 12.14846 | 10.82734 | 12.94177 | 1.925517 | -0.8893467 | 12.33272 | -0.06424107 | 0 | 0 | 0.07142857 | 19 | 2 | 3 | 0 | 0 | 0 | 0 | 2 | 0 | 2 | 0 | 0 | 2 | 2 | 5 | 0 | 4 | 0 | 0 | 0 | 0 | 0 | 4.298278 | 2 | 4.3641 | 77.5265 | 1 | 0 | 0 | 0 | 0 | 0 | 0 | 0 | 1 | 1 | 1 | 0 | 0 | 0 | 0 | 0 | 1 | 0 | 0 | 0 | 0 | 0 | 0 | 0 | 0 | 0 | 0 | 0 | 0 | 2 | 0 | 0 | 0 | 0 | 2 | 0 | 0 | 0 | 0 | 0 | 0 | 0 | 0 | 0 | 2 | 0 | 0 | 0 | 0 | 0 | 0 | 0 | 0 | 0 | 0 | 0 | 0 | 0 | 0 | 0 | 0 | 0 | 0 | 0 | 2 | 0 | 0 | 0 | 0 | 0 | 0 | 0 | 0 | 0 | 0 | 0 | 0 | 0 | 0 | 0 | 0 | 0 | 0 | 0 | 0
OBS0168 | 167 | S008 | s8-1 | C3N4 | Diclofenac | O=C(O)Cc1ccccc1Nc2c(Cl)cccc2Cl | O=C(O)Cc1ccccc1Nc1c(Cl)cccc1Cl | 276 | 10.82734 | 10.82734 | 0.06424107 | -0.8893467 | 0.8807285 | 10.21053 | 296.153 | 285.065 | 295.0167 | 98 | 0 | 0.3073959 | -0.4809852 | 0.4809852 | 0.3073959 | 1.052632 | 1.684211 | 2.315789 | 35.49684 | 10.1003 | 2.097184 | -2.129784 | 2.330821 | -2.035557 | 6.388087 | -0.1357185 | 2.350915 | 2.355888 | 593.895 | 13.82806 | 9.859949 | 11.37181 | 9.075387 | 5.584169 | 6.340098 | 3.949321 | 4.763721 | 2.581472 | 3.211413 | 1.711231 | 2.203167 | -1.71 | 18978.94 | 13.71544 | 5.954405 | 3.397617 | 120.3305 | 10.42332 | 0 | 0 | 0 | 0 | 5.969305 | 4.794537 | 0 | 0 | 0 | 47.46735 | 23.76255 | 5.687386 | 22.15347 | 9.901065 | 40.54596 | 0 | 0 | 0 | 6.420822 | 5.316789 | 58.07329 | 0 | 0 | 5.316789 | 11.37477 | 0 | 23.20188 | 11.07583 | 11.21536 | 0 | 5.563451 | 42.46457 | 10.04527 | 0 | 0 | 49.33 | 5.969305 | 4.794537 | 0 | 6.420822 | 26.98349 | 0 | 0 | 36.3982 | 6.066367 | 5.316789 | 28.30841 | 0 | 12.14846 | 10.82734 | 12.94177 | 1.925517 | -0.8893467 | 12.33272 | -0.06424107 | 0 | 0 | 0.07142857 | 19 | 2 | 3 | 0 | 0 | 0 | 0 | 2 | 0 | 2 | 0 | 0 | 2 | 2 | 5 | 0 | 4 | 0 | 0 | 0 | 0 | 0 | 4.298278 | 2 | 4.3641 | 77.5265 | 1 | 0 | 0 | 0 | 0 | 0 | 0 | 0 | 1 | 1 | 1 | 0 | 0 | 0 | 0 | 0 | 1 | 0 | 0 | 0 | 0 | 0 | 0 | 0 | 0 | 0 | 0 | 0 | 0 | 2 | 0 | 0 | 0 | 0 | 2 | 0 | 0 | 0 | 0 | 0 | 0 | 0 | 0 | 0 | 2 | 0 | 0 | 0 | 0 | 0 | 0 | 0 | 0 | 0 | 0 | 0 | 0 | 0 | 0 | 0 | 0 | 0 | 0 | 0 | 2 | 0 | 0 | 0 | 0 | 0 | 0 | 0 | 0 | 0 | 0 | 0 | 0 | 0 | 0 | 0 | 0 | 0 | 0 | 0 | 0
OBS0169 | 168 | S008 | s8-1 | C3N4 | Diclofenac | O=C(O)Cc1ccccc1Nc2c(Cl)cccc2Cl | O=C(O)Cc1ccccc1Nc1c(Cl)cccc1Cl | 276 | 10.82734 | 10.82734 | 0.06424107 | -0.8893467 | 0.8807285 | 10.21053 | 296.153 | 285.065 | 295.0167 | 98 | 0 | 0.3073959 | -0.4809852 | 0.4809852 | 0.3073959 | 1.052632 | 1.684211 | 2.315789 | 35.49684 | 10.1003 | 2.097184 | -2.129784 | 2.330821 | -2.035557 | 6.388087 | -0.1357185 | 2.350915 | 2.355888 | 593.895 | 13.82806 | 9.859949 | 11.37181 | 9.075387 | 5.584169 | 6.340098 | 3.949321 | 4.763721 | 2.581472 | 3.211413 | 1.711231 | 2.203167 | -1.71 | 18978.94 | 13.71544 | 5.954405 | 3.397617 | 120.3305 | 10.42332 | 0 | 0 | 0 | 0 | 5.969305 | 4.794537 | 0 | 0 | 0 | 47.46735 | 23.76255 | 5.687386 | 22.15347 | 9.901065 | 40.54596 | 0 | 0 | 0 | 6.420822 | 5.316789 | 58.07329 | 0 | 0 | 5.316789 | 11.37477 | 0 | 23.20188 | 11.07583 | 11.21536 | 0 | 5.563451 | 42.46457 | 10.04527 | 0 | 0 | 49.33 | 5.969305 | 4.794537 | 0 | 6.420822 | 26.98349 | 0 | 0 | 36.3982 | 6.066367 | 5.316789 | 28.30841 | 0 | 12.14846 | 10.82734 | 12.94177 | 1.925517 | -0.8893467 | 12.33272 | -0.06424107 | 0 | 0 | 0.07142857 | 19 | 2 | 3 | 0 | 0 | 0 | 0 | 2 | 0 | 2 | 0 | 0 | 2 | 2 | 5 | 0 | 4 | 0 | 0 | 0 | 0 | 0 | 4.298278 | 2 | 4.3641 | 77.5265 | 1 | 0 | 0 | 0 | 0 | 0 | 0 | 0 | 1 | 1 | 1 | 0 | 0 | 0 | 0 | 0 | 1 | 0 | 0 | 0 | 0 | 0 | 0 | 0 | 0 | 0 | 0 | 0 | 0 | 2 | 0 | 0 | 0 | 0 | 2 | 0 | 0 | 0 | 0 | 0 | 0 | 0 | 0 | 0 | 2 | 0 | 0 | 0 | 0 | 0 | 0 | 0 | 0 | 0 | 0 | 0 | 0 | 0 | 0 | 0 | 0 | 0 | 0 | 0 | 2 | 0 | 0 | 0 | 0 | 0 | 0 | 0 | 0 | 0 | 0 | 0 | 0 | 0 | 0 | 0 | 0 | 0 | 0 | 0 | 0
OBS0170 | 169 | S008 | s8-2 | C3N4 | Diclofenac | O=C(O)Cc1ccccc1Nc2c(Cl)cccc2Cl | O=C(O)Cc1ccccc1Nc1c(Cl)cccc1Cl | 276 | 10.82734 | 10.82734 | 0.06424107 | -0.8893467 | 0.8807285 | 10.21053 | 296.153 | 285.065 | 295.0167 | 98 | 0 | 0.3073959 | -0.4809852 | 0.4809852 | 0.3073959 | 1.052632 | 1.684211 | 2.315789 | 35.49684 | 10.1003 | 2.097184 | -2.129784 | 2.330821 | -2.035557 | 6.388087 | -0.1357185 | 2.350915 | 2.355888 | 593.895 | 13.82806 | 9.859949 | 11.37181 | 9.075387 | 5.584169 | 6.340098 | 3.949321 | 4.763721 | 2.581472 | 3.211413 | 1.711231 | 2.203167 | -1.71 | 18978.94 | 13.71544 | 5.954405 | 3.397617 | 120.3305 | 10.42332 | 0 | 0 | 0 | 0 | 5.969305 | 4.794537 | 0 | 0 | 0 | 47.46735 | 23.76255 | 5.687386 | 22.15347 | 9.901065 | 40.54596 | 0 | 0 | 0 | 6.420822 | 5.316789 | 58.07329 | 0 | 0 | 5.316789 | 11.37477 | 0 | 23.20188 | 11.07583 | 11.21536 | 0 | 5.563451 | 42.46457 | 10.04527 | 0 | 0 | 49.33 | 5.969305 | 4.794537 | 0 | 6.420822 | 26.98349 | 0 | 0 | 36.3982 | 6.066367 | 5.316789 | 28.30841 | 0 | 12.14846 | 10.82734 | 12.94177 | 1.925517 | -0.8893467 | 12.33272 | -0.06424107 | 0 | 0 | 0.07142857 | 19 | 2 | 3 | 0 | 0 | 0 | 0 | 2 | 0 | 2 | 0 | 0 | 2 | 2 | 5 | 0 | 4 | 0 | 0 | 0 | 0 | 0 | 4.298278 | 2 | 4.3641 | 77.5265 | 1 | 0 | 0 | 0 | 0 | 0 | 0 | 0 | 1 | 1 | 1 | 0 | 0 | 0 | 0 | 0 | 1 | 0 | 0 | 0 | 0 | 0 | 0 | 0 | 0 | 0 | 0 | 0 | 0 | 2 | 0 | 0 | 0 | 0 | 2 | 0 | 0 | 0 | 0 | 0 | 0 | 0 | 0 | 0 | 2 | 0 | 0 | 0 | 0 | 0 | 0 | 0 | 0 | 0 | 0 | 0 | 0 | 0 | 0 | 0 | 0 | 0 | 0 | 0 | 2 | 0 | 0 | 0 | 0 | 0 | 0 | 0 | 0 | 0 | 0 | 0 | 0 | 0 | 0 | 0 | 0 | 0 | 0 | 0 | 0
OBS0171 | 170 | S008 | s8-2 | C3N4 | Diclofenac | O=C(O)Cc1ccccc1Nc2c(Cl)cccc2Cl | O=C(O)Cc1ccccc1Nc1c(Cl)cccc1Cl | 276 | 10.82734 | 10.82734 | 0.06424107 | -0.8893467 | 0.8807285 | 10.21053 | 296.153 | 285.065 | 295.0167 | 98 | 0 | 0.3073959 | -0.4809852 | 0.4809852 | 0.3073959 | 1.052632 | 1.684211 | 2.315789 | 35.49684 | 10.1003 | 2.097184 | -2.129784 | 2.330821 | -2.035557 | 6.388087 | -0.1357185 | 2.350915 | 2.355888 | 593.895 | 13.82806 | 9.859949 | 11.37181 | 9.075387 | 5.584169 | 6.340098 | 3.949321 | 4.763721 | 2.581472 | 3.211413 | 1.711231 | 2.203167 | -1.71 | 18978.94 | 13.71544 | 5.954405 | 3.397617 | 120.3305 | 10.42332 | 0 | 0 | 0 | 0 | 5.969305 | 4.794537 | 0 | 0 | 0 | 47.46735 | 23.76255 | 5.687386 | 22.15347 | 9.901065 | 40.54596 | 0 | 0 | 0 | 6.420822 | 5.316789 | 58.07329 | 0 | 0 | 5.316789 | 11.37477 | 0 | 23.20188 | 11.07583 | 11.21536 | 0 | 5.563451 | 42.46457 | 10.04527 | 0 | 0 | 49.33 | 5.969305 | 4.794537 | 0 | 6.420822 | 26.98349 | 0 | 0 | 36.3982 | 6.066367 | 5.316789 | 28.30841 | 0 | 12.14846 | 10.82734 | 12.94177 | 1.925517 | -0.8893467 | 12.33272 | -0.06424107 | 0 | 0 | 0.07142857 | 19 | 2 | 3 | 0 | 0 | 0 | 0 | 2 | 0 | 2 | 0 | 0 | 2 | 2 | 5 | 0 | 4 | 0 | 0 | 0 | 0 | 0 | 4.298278 | 2 | 4.3641 | 77.5265 | 1 | 0 | 0 | 0 | 0 | 0 | 0 | 0 | 1 | 1 | 1 | 0 | 0 | 0 | 0 | 0 | 1 | 0 | 0 | 0 | 0 | 0 | 0 | 0 | 0 | 0 | 0 | 0 | 0 | 2 | 0 | 0 | 0 | 0 | 2 | 0 | 0 | 0 | 0 | 0 | 0 | 0 | 0 | 0 | 2 | 0 | 0 | 0 | 0 | 0 | 0 | 0 | 0 | 0 | 0 | 0 | 0 | 0 | 0 | 0 | 0 | 0 | 0 | 0 | 2 | 0 | 0 | 0 | 0 | 0 | 0 | 0 | 0 | 0 | 0 | 0 | 0 | 0 | 0 | 0 | 0 | 0 | 0 | 0 | 0
OBS0172 | 171 | S008 | s8-2 | C3N4 | Diclofenac | O=C(O)Cc1ccccc1Nc2c(Cl)cccc2Cl | O=C(O)Cc1ccccc1Nc1c(Cl)cccc1Cl | 276 | 10.82734 | 10.82734 | 0.06424107 | -0.8893467 | 0.8807285 | 10.21053 | 296.153 | 285.065 | 295.0167 | 98 | 0 | 0.3073959 | -0.4809852 | 0.4809852 | 0.3073959 | 1.052632 | 1.684211 | 2.315789 | 35.49684 | 10.1003 | 2.097184 | -2.129784 | 2.330821 | -2.035557 | 6.388087 | -0.1357185 | 2.350915 | 2.355888 | 593.895 | 13.82806 | 9.859949 | 11.37181 | 9.075387 | 5.584169 | 6.340098 | 3.949321 | 4.763721 | 2.581472 | 3.211413 | 1.711231 | 2.203167 | -1.71 | 18978.94 | 13.71544 | 5.954405 | 3.397617 | 120.3305 | 10.42332 | 0 | 0 | 0 | 0 | 5.969305 | 4.794537 | 0 | 0 | 0 | 47.46735 | 23.76255 | 5.687386 | 22.15347 | 9.901065 | 40.54596 | 0 | 0 | 0 | 6.420822 | 5.316789 | 58.07329 | 0 | 0 | 5.316789 | 11.37477 | 0 | 23.20188 | 11.07583 | 11.21536 | 0 | 5.563451 | 42.46457 | 10.04527 | 0 | 0 | 49.33 | 5.969305 | 4.794537 | 0 | 6.420822 | 26.98349 | 0 | 0 | 36.3982 | 6.066367 | 5.316789 | 28.30841 | 0 | 12.14846 | 10.82734 | 12.94177 | 1.925517 | -0.8893467 | 12.33272 | -0.06424107 | 0 | 0 | 0.07142857 | 19 | 2 | 3 | 0 | 0 | 0 | 0 | 2 | 0 | 2 | 0 | 0 | 2 | 2 | 5 | 0 | 4 | 0 | 0 | 0 | 0 | 0 | 4.298278 | 2 | 4.3641 | 77.5265 | 1 | 0 | 0 | 0 | 0 | 0 | 0 | 0 | 1 | 1 | 1 | 0 | 0 | 0 | 0 | 0 | 1 | 0 | 0 | 0 | 0 | 0 | 0 | 0 | 0 | 0 | 0 | 0 | 0 | 2 | 0 | 0 | 0 | 0 | 2 | 0 | 0 | 0 | 0 | 0 | 0 | 0 | 0 | 0 | 2 | 0 | 0 | 0 | 0 | 0 | 0 | 0 | 0 | 0 | 0 | 0 | 0 | 0 | 0 | 0 | 0 | 0 | 0 | 0 | 2 | 0 | 0 | 0 | 0 | 0 | 0 | 0 | 0 | 0 | 0 | 0 | 0 | 0 | 0 | 0 | 0 | 0 | 0 | 0 | 0
OBS0173 | 172 | S008 | s8-2 | C3N4 | Diclofenac | O=C(O)Cc1ccccc1Nc2c(Cl)cccc2Cl | O=C(O)Cc1ccccc1Nc1c(Cl)cccc1Cl | 276 | 10.82734 | 10.82734 | 0.06424107 | -0.8893467 | 0.8807285 | 10.21053 | 296.153 | 285.065 | 295.0167 | 98 | 0 | 0.3073959 | -0.4809852 | 0.4809852 | 0.3073959 | 1.052632 | 1.684211 | 2.315789 | 35.49684 | 10.1003 | 2.097184 | -2.129784 | 2.330821 | -2.035557 | 6.388087 | -0.1357185 | 2.350915 | 2.355888 | 593.895 | 13.82806 | 9.859949 | 11.37181 | 9.075387 | 5.584169 | 6.340098 | 3.949321 | 4.763721 | 2.581472 | 3.211413 | 1.711231 | 2.203167 | -1.71 | 18978.94 | 13.71544 | 5.954405 | 3.397617 | 120.3305 | 10.42332 | 0 | 0 | 0 | 0 | 5.969305 | 4.794537 | 0 | 0 | 0 | 47.46735 | 23.76255 | 5.687386 | 22.15347 | 9.901065 | 40.54596 | 0 | 0 | 0 | 6.420822 | 5.316789 | 58.07329 | 0 | 0 | 5.316789 | 11.37477 | 0 | 23.20188 | 11.07583 | 11.21536 | 0 | 5.563451 | 42.46457 | 10.04527 | 0 | 0 | 49.33 | 5.969305 | 4.794537 | 0 | 6.420822 | 26.98349 | 0 | 0 | 36.3982 | 6.066367 | 5.316789 | 28.30841 | 0 | 12.14846 | 10.82734 | 12.94177 | 1.925517 | -0.8893467 | 12.33272 | -0.06424107 | 0 | 0 | 0.07142857 | 19 | 2 | 3 | 0 | 0 | 0 | 0 | 2 | 0 | 2 | 0 | 0 | 2 | 2 | 5 | 0 | 4 | 0 | 0 | 0 | 0 | 0 | 4.298278 | 2 | 4.3641 | 77.5265 | 1 | 0 | 0 | 0 | 0 | 0 | 0 | 0 | 1 | 1 | 1 | 0 | 0 | 0 | 0 | 0 | 1 | 0 | 0 | 0 | 0 | 0 | 0 | 0 | 0 | 0 | 0 | 0 | 0 | 2 | 0 | 0 | 0 | 0 | 2 | 0 | 0 | 0 | 0 | 0 | 0 | 0 | 0 | 0 | 2 | 0 | 0 | 0 | 0 | 0 | 0 | 0 | 0 | 0 | 0 | 0 | 0 | 0 | 0 | 0 | 0 | 0 | 0 | 0 | 2 | 0 | 0 | 0 | 0 | 0 | 0 | 0 | 0 | 0 | 0 | 0 | 0 | 0 | 0 | 0 | 0 | 0 | 0 | 0 | 0
OBS0174 | 173 | S008 | s8-2 | C3N4 | Diclofenac | O=C(O)Cc1ccccc1Nc2c(Cl)cccc2Cl | O=C(O)Cc1ccccc1Nc1c(Cl)cccc1Cl | 276 | 10.82734 | 10.82734 | 0.06424107 | -0.8893467 | 0.8807285 | 10.21053 | 296.153 | 285.065 | 295.0167 | 98 | 0 | 0.3073959 | -0.4809852 | 0.4809852 | 0.3073959 | 1.052632 | 1.684211 | 2.315789 | 35.49684 | 10.1003 | 2.097184 | -2.129784 | 2.330821 | -2.035557 | 6.388087 | -0.1357185 | 2.350915 | 2.355888 | 593.895 | 13.82806 | 9.859949 | 11.37181 | 9.075387 | 5.584169 | 6.340098 | 3.949321 | 4.763721 | 2.581472 | 3.211413 | 1.711231 | 2.203167 | -1.71 | 18978.94 | 13.71544 | 5.954405 | 3.397617 | 120.3305 | 10.42332 | 0 | 0 | 0 | 0 | 5.969305 | 4.794537 | 0 | 0 | 0 | 47.46735 | 23.76255 | 5.687386 | 22.15347 | 9.901065 | 40.54596 | 0 | 0 | 0 | 6.420822 | 5.316789 | 58.07329 | 0 | 0 | 5.316789 | 11.37477 | 0 | 23.20188 | 11.07583 | 11.21536 | 0 | 5.563451 | 42.46457 | 10.04527 | 0 | 0 | 49.33 | 5.969305 | 4.794537 | 0 | 6.420822 | 26.98349 | 0 | 0 | 36.3982 | 6.066367 | 5.316789 | 28.30841 | 0 | 12.14846 | 10.82734 | 12.94177 | 1.925517 | -0.8893467 | 12.33272 | -0.06424107 | 0 | 0 | 0.07142857 | 19 | 2 | 3 | 0 | 0 | 0 | 0 | 2 | 0 | 2 | 0 | 0 | 2 | 2 | 5 | 0 | 4 | 0 | 0 | 0 | 0 | 0 | 4.298278 | 2 | 4.3641 | 77.5265 | 1 | 0 | 0 | 0 | 0 | 0 | 0 | 0 | 1 | 1 | 1 | 0 | 0 | 0 | 0 | 0 | 1 | 0 | 0 | 0 | 0 | 0 | 0 | 0 | 0 | 0 | 0 | 0 | 0 | 2 | 0 | 0 | 0 | 0 | 2 | 0 | 0 | 0 | 0 | 0 | 0 | 0 | 0 | 0 | 2 | 0 | 0 | 0 | 0 | 0 | 0 | 0 | 0 | 0 | 0 | 0 | 0 | 0 | 0 | 0 | 0 | 0 | 0 | 0 | 2 | 0 | 0 | 0 | 0 | 0 | 0 | 0 | 0 | 0 | 0 | 0 | 0 | 0 | 0 | 0 | 0 | 0 | 0 | 0 | 0
OBS0175 | 174 | S008 | s8-2 | C3N4 | Diclofenac | O=C(O)Cc1ccccc1Nc2c(Cl)cccc2Cl | O=C(O)Cc1ccccc1Nc1c(Cl)cccc1Cl | 276 | 10.82734 | 10.82734 | 0.06424107 | -0.8893467 | 0.8807285 | 10.21053 | 296.153 | 285.065 | 295.0167 | 98 | 0 | 0.3073959 | -0.4809852 | 0.4809852 | 0.3073959 | 1.052632 | 1.684211 | 2.315789 | 35.49684 | 10.1003 | 2.097184 | -2.129784 | 2.330821 | -2.035557 | 6.388087 | -0.1357185 | 2.350915 | 2.355888 | 593.895 | 13.82806 | 9.859949 | 11.37181 | 9.075387 | 5.584169 | 6.340098 | 3.949321 | 4.763721 | 2.581472 | 3.211413 | 1.711231 | 2.203167 | -1.71 | 18978.94 | 13.71544 | 5.954405 | 3.397617 | 120.3305 | 10.42332 | 0 | 0 | 0 | 0 | 5.969305 | 4.794537 | 0 | 0 | 0 | 47.46735 | 23.76255 | 5.687386 | 22.15347 | 9.901065 | 40.54596 | 0 | 0 | 0 | 6.420822 | 5.316789 | 58.07329 | 0 | 0 | 5.316789 | 11.37477 | 0 | 23.20188 | 11.07583 | 11.21536 | 0 | 5.563451 | 42.46457 | 10.04527 | 0 | 0 | 49.33 | 5.969305 | 4.794537 | 0 | 6.420822 | 26.98349 | 0 | 0 | 36.3982 | 6.066367 | 5.316789 | 28.30841 | 0 | 12.14846 | 10.82734 | 12.94177 | 1.925517 | -0.8893467 | 12.33272 | -0.06424107 | 0 | 0 | 0.07142857 | 19 | 2 | 3 | 0 | 0 | 0 | 0 | 2 | 0 | 2 | 0 | 0 | 2 | 2 | 5 | 0 | 4 | 0 | 0 | 0 | 0 | 0 | 4.298278 | 2 | 4.3641 | 77.5265 | 1 | 0 | 0 | 0 | 0 | 0 | 0 | 0 | 1 | 1 | 1 | 0 | 0 | 0 | 0 | 0 | 1 | 0 | 0 | 0 | 0 | 0 | 0 | 0 | 0 | 0 | 0 | 0 | 0 | 2 | 0 | 0 | 0 | 0 | 2 | 0 | 0 | 0 | 0 | 0 | 0 | 0 | 0 | 0 | 2 | 0 | 0 | 0 | 0 | 0 | 0 | 0 | 0 | 0 | 0 | 0 | 0 | 0 | 0 | 0 | 0 | 0 | 0 | 0 | 2 | 0 | 0 | 0 | 0 | 0 | 0 | 0 | 0 | 0 | 0 | 0 | 0 | 0 | 0 | 0 | 0 | 0 | 0 | 0 | 0
OBS0176 | 175 | S008 | s8-2 | C3N4 | Diclofenac | O=C(O)Cc1ccccc1Nc2c(Cl)cccc2Cl | O=C(O)Cc1ccccc1Nc1c(Cl)cccc1Cl | 276 | 10.82734 | 10.82734 | 0.06424107 | -0.8893467 | 0.8807285 | 10.21053 | 296.153 | 285.065 | 295.0167 | 98 | 0 | 0.3073959 | -0.4809852 | 0.4809852 | 0.3073959 | 1.052632 | 1.684211 | 2.315789 | 35.49684 | 10.1003 | 2.097184 | -2.129784 | 2.330821 | -2.035557 | 6.388087 | -0.1357185 | 2.350915 | 2.355888 | 593.895 | 13.82806 | 9.859949 | 11.37181 | 9.075387 | 5.584169 | 6.340098 | 3.949321 | 4.763721 | 2.581472 | 3.211413 | 1.711231 | 2.203167 | -1.71 | 18978.94 | 13.71544 | 5.954405 | 3.397617 | 120.3305 | 10.42332 | 0 | 0 | 0 | 0 | 5.969305 | 4.794537 | 0 | 0 | 0 | 47.46735 | 23.76255 | 5.687386 | 22.15347 | 9.901065 | 40.54596 | 0 | 0 | 0 | 6.420822 | 5.316789 | 58.07329 | 0 | 0 | 5.316789 | 11.37477 | 0 | 23.20188 | 11.07583 | 11.21536 | 0 | 5.563451 | 42.46457 | 10.04527 | 0 | 0 | 49.33 | 5.969305 | 4.794537 | 0 | 6.420822 | 26.98349 | 0 | 0 | 36.3982 | 6.066367 | 5.316789 | 28.30841 | 0 | 12.14846 | 10.82734 | 12.94177 | 1.925517 | -0.8893467 | 12.33272 | -0.06424107 | 0 | 0 | 0.07142857 | 19 | 2 | 3 | 0 | 0 | 0 | 0 | 2 | 0 | 2 | 0 | 0 | 2 | 2 | 5 | 0 | 4 | 0 | 0 | 0 | 0 | 0 | 4.298278 | 2 | 4.3641 | 77.5265 | 1 | 0 | 0 | 0 | 0 | 0 | 0 | 0 | 1 | 1 | 1 | 0 | 0 | 0 | 0 | 0 | 1 | 0 | 0 | 0 | 0 | 0 | 0 | 0 | 0 | 0 | 0 | 0 | 0 | 2 | 0 | 0 | 0 | 0 | 2 | 0 | 0 | 0 | 0 | 0 | 0 | 0 | 0 | 0 | 2 | 0 | 0 | 0 | 0 | 0 | 0 | 0 | 0 | 0 | 0 | 0 | 0 | 0 | 0 | 0 | 0 | 0 | 0 | 0 | 2 | 0 | 0 | 0 | 0 | 0 | 0 | 0 | 0 | 0 | 0 | 0 | 0 | 0 | 0 | 0 | 0 | 0 | 0 | 0 | 0
OBS0177 | 176 | S008 | s8-2 | C3N4 | Diclofenac | O=C(O)Cc1ccccc1Nc2c(Cl)cccc2Cl | O=C(O)Cc1ccccc1Nc1c(Cl)cccc1Cl | 276 | 10.82734 | 10.82734 | 0.06424107 | -0.8893467 | 0.8807285 | 10.21053 | 296.153 | 285.065 | 295.0167 | 98 | 0 | 0.3073959 | -0.4809852 | 0.4809852 | 0.3073959 | 1.052632 | 1.684211 | 2.315789 | 35.49684 | 10.1003 | 2.097184 | -2.129784 | 2.330821 | -2.035557 | 6.388087 | -0.1357185 | 2.350915 | 2.355888 | 593.895 | 13.82806 | 9.859949 | 11.37181 | 9.075387 | 5.584169 | 6.340098 | 3.949321 | 4.763721 | 2.581472 | 3.211413 | 1.711231 | 2.203167 | -1.71 | 18978.94 | 13.71544 | 5.954405 | 3.397617 | 120.3305 | 10.42332 | 0 | 0 | 0 | 0 | 5.969305 | 4.794537 | 0 | 0 | 0 | 47.46735 | 23.76255 | 5.687386 | 22.15347 | 9.901065 | 40.54596 | 0 | 0 | 0 | 6.420822 | 5.316789 | 58.07329 | 0 | 0 | 5.316789 | 11.37477 | 0 | 23.20188 | 11.07583 | 11.21536 | 0 | 5.563451 | 42.46457 | 10.04527 | 0 | 0 | 49.33 | 5.969305 | 4.794537 | 0 | 6.420822 | 26.98349 | 0 | 0 | 36.3982 | 6.066367 | 5.316789 | 28.30841 | 0 | 12.14846 | 10.82734 | 12.94177 | 1.925517 | -0.8893467 | 12.33272 | -0.06424107 | 0 | 0 | 0.07142857 | 19 | 2 | 3 | 0 | 0 | 0 | 0 | 2 | 0 | 2 | 0 | 0 | 2 | 2 | 5 | 0 | 4 | 0 | 0 | 0 | 0 | 0 | 4.298278 | 2 | 4.3641 | 77.5265 | 1 | 0 | 0 | 0 | 0 | 0 | 0 | 0 | 1 | 1 | 1 | 0 | 0 | 0 | 0 | 0 | 1 | 0 | 0 | 0 | 0 | 0 | 0 | 0 | 0 | 0 | 0 | 0 | 0 | 2 | 0 | 0 | 0 | 0 | 2 | 0 | 0 | 0 | 0 | 0 | 0 | 0 | 0 | 0 | 2 | 0 | 0 | 0 | 0 | 0 | 0 | 0 | 0 | 0 | 0 | 0 | 0 | 0 | 0 | 0 | 0 | 0 | 0 | 0 | 2 | 0 | 0 | 0 | 0 | 0 | 0 | 0 | 0 | 0 | 0 | 0 | 0 | 0 | 0 | 0 | 0 | 0 | 0 | 0 | 0
OBS0178 | 177 | S008 | s8-3 | C3N4 | Diclofenac | O=C(O)Cc1ccccc1Nc2c(Cl)cccc2Cl | O=C(O)Cc1ccccc1Nc1c(Cl)cccc1Cl | 276 | 10.82734 | 10.82734 | 0.06424107 | -0.8893467 | 0.8807285 | 10.21053 | 296.153 | 285.065 | 295.0167 | 98 | 0 | 0.3073959 | -0.4809852 | 0.4809852 | 0.3073959 | 1.052632 | 1.684211 | 2.315789 | 35.49684 | 10.1003 | 2.097184 | -2.129784 | 2.330821 | -2.035557 | 6.388087 | -0.1357185 | 2.350915 | 2.355888 | 593.895 | 13.82806 | 9.859949 | 11.37181 | 9.075387 | 5.584169 | 6.340098 | 3.949321 | 4.763721 | 2.581472 | 3.211413 | 1.711231 | 2.203167 | -1.71 | 18978.94 | 13.71544 | 5.954405 | 3.397617 | 120.3305 | 10.42332 | 0 | 0 | 0 | 0 | 5.969305 | 4.794537 | 0 | 0 | 0 | 47.46735 | 23.76255 | 5.687386 | 22.15347 | 9.901065 | 40.54596 | 0 | 0 | 0 | 6.420822 | 5.316789 | 58.07329 | 0 | 0 | 5.316789 | 11.37477 | 0 | 23.20188 | 11.07583 | 11.21536 | 0 | 5.563451 | 42.46457 | 10.04527 | 0 | 0 | 49.33 | 5.969305 | 4.794537 | 0 | 6.420822 | 26.98349 | 0 | 0 | 36.3982 | 6.066367 | 5.316789 | 28.30841 | 0 | 12.14846 | 10.82734 | 12.94177 | 1.925517 | -0.8893467 | 12.33272 | -0.06424107 | 0 | 0 | 0.07142857 | 19 | 2 | 3 | 0 | 0 | 0 | 0 | 2 | 0 | 2 | 0 | 0 | 2 | 2 | 5 | 0 | 4 | 0 | 0 | 0 | 0 | 0 | 4.298278 | 2 | 4.3641 | 77.5265 | 1 | 0 | 0 | 0 | 0 | 0 | 0 | 0 | 1 | 1 | 1 | 0 | 0 | 0 | 0 | 0 | 1 | 0 | 0 | 0 | 0 | 0 | 0 | 0 | 0 | 0 | 0 | 0 | 0 | 2 | 0 | 0 | 0 | 0 | 2 | 0 | 0 | 0 | 0 | 0 | 0 | 0 | 0 | 0 | 2 | 0 | 0 | 0 | 0 | 0 | 0 | 0 | 0 | 0 | 0 | 0 | 0 | 0 | 0 | 0 | 0 | 0 | 0 | 0 | 2 | 0 | 0 | 0 | 0 | 0 | 0 | 0 | 0 | 0 | 0 | 0 | 0 | 0 | 0 | 0 | 0 | 0 | 0 | 0 | 0
OBS0179 | 178 | S008 | s8-3 | C3N4 | Diclofenac | O=C(O)Cc1ccccc1Nc2c(Cl)cccc2Cl | O=C(O)Cc1ccccc1Nc1c(Cl)cccc1Cl | 276 | 10.82734 | 10.82734 | 0.06424107 | -0.8893467 | 0.8807285 | 10.21053 | 296.153 | 285.065 | 295.0167 | 98 | 0 | 0.3073959 | -0.4809852 | 0.4809852 | 0.3073959 | 1.052632 | 1.684211 | 2.315789 | 35.49684 | 10.1003 | 2.097184 | -2.129784 | 2.330821 | -2.035557 | 6.388087 | -0.1357185 | 2.350915 | 2.355888 | 593.895 | 13.82806 | 9.859949 | 11.37181 | 9.075387 | 5.584169 | 6.340098 | 3.949321 | 4.763721 | 2.581472 | 3.211413 | 1.711231 | 2.203167 | -1.71 | 18978.94 | 13.71544 | 5.954405 | 3.397617 | 120.3305 | 10.42332 | 0 | 0 | 0 | 0 | 5.969305 | 4.794537 | 0 | 0 | 0 | 47.46735 | 23.76255 | 5.687386 | 22.15347 | 9.901065 | 40.54596 | 0 | 0 | 0 | 6.420822 | 5.316789 | 58.07329 | 0 | 0 | 5.316789 | 11.37477 | 0 | 23.20188 | 11.07583 | 11.21536 | 0 | 5.563451 | 42.46457 | 10.04527 | 0 | 0 | 49.33 | 5.969305 | 4.794537 | 0 | 6.420822 | 26.98349 | 0 | 0 | 36.3982 | 6.066367 | 5.316789 | 28.30841 | 0 | 12.14846 | 10.82734 | 12.94177 | 1.925517 | -0.8893467 | 12.33272 | -0.06424107 | 0 | 0 | 0.07142857 | 19 | 2 | 3 | 0 | 0 | 0 | 0 | 2 | 0 | 2 | 0 | 0 | 2 | 2 | 5 | 0 | 4 | 0 | 0 | 0 | 0 | 0 | 4.298278 | 2 | 4.3641 | 77.5265 | 1 | 0 | 0 | 0 | 0 | 0 | 0 | 0 | 1 | 1 | 1 | 0 | 0 | 0 | 0 | 0 | 1 | 0 | 0 | 0 | 0 | 0 | 0 | 0 | 0 | 0 | 0 | 0 | 0 | 2 | 0 | 0 | 0 | 0 | 2 | 0 | 0 | 0 | 0 | 0 | 0 | 0 | 0 | 0 | 2 | 0 | 0 | 0 | 0 | 0 | 0 | 0 | 0 | 0 | 0 | 0 | 0 | 0 | 0 | 0 | 0 | 0 | 0 | 0 | 2 | 0 | 0 | 0 | 0 | 0 | 0 | 0 | 0 | 0 | 0 | 0 | 0 | 0 | 0 | 0 | 0 | 0 | 0 | 0 | 0
OBS0180 | 179 | S008 | s8-3 | C3N4 | Diclofenac | O=C(O)Cc1ccccc1Nc2c(Cl)cccc2Cl | O=C(O)Cc1ccccc1Nc1c(Cl)cccc1Cl | 276 | 10.82734 | 10.82734 | 0.06424107 | -0.8893467 | 0.8807285 | 10.21053 | 296.153 | 285.065 | 295.0167 | 98 | 0 | 0.3073959 | -0.4809852 | 0.4809852 | 0.3073959 | 1.052632 | 1.684211 | 2.315789 | 35.49684 | 10.1003 | 2.097184 | -2.129784 | 2.330821 | -2.035557 | 6.388087 | -0.1357185 | 2.350915 | 2.355888 | 593.895 | 13.82806 | 9.859949 | 11.37181 | 9.075387 | 5.584169 | 6.340098 | 3.949321 | 4.763721 | 2.581472 | 3.211413 | 1.711231 | 2.203167 | -1.71 | 18978.94 | 13.71544 | 5.954405 | 3.397617 | 120.3305 | 10.42332 | 0 | 0 | 0 | 0 | 5.969305 | 4.794537 | 0 | 0 | 0 | 47.46735 | 23.76255 | 5.687386 | 22.15347 | 9.901065 | 40.54596 | 0 | 0 | 0 | 6.420822 | 5.316789 | 58.07329 | 0 | 0 | 5.316789 | 11.37477 | 0 | 23.20188 | 11.07583 | 11.21536 | 0 | 5.563451 | 42.46457 | 10.04527 | 0 | 0 | 49.33 | 5.969305 | 4.794537 | 0 | 6.420822 | 26.98349 | 0 | 0 | 36.3982 | 6.066367 | 5.316789 | 28.30841 | 0 | 12.14846 | 10.82734 | 12.94177 | 1.925517 | -0.8893467 | 12.33272 | -0.06424107 | 0 | 0 | 0.07142857 | 19 | 2 | 3 | 0 | 0 | 0 | 0 | 2 | 0 | 2 | 0 | 0 | 2 | 2 | 5 | 0 | 4 | 0 | 0 | 0 | 0 | 0 | 4.298278 | 2 | 4.3641 | 77.5265 | 1 | 0 | 0 | 0 | 0 | 0 | 0 | 0 | 1 | 1 | 1 | 0 | 0 | 0 | 0 | 0 | 1 | 0 | 0 | 0 | 0 | 0 | 0 | 0 | 0 | 0 | 0 | 0 | 0 | 2 | 0 | 0 | 0 | 0 | 2 | 0 | 0 | 0 | 0 | 0 | 0 | 0 | 0 | 0 | 2 | 0 | 0 | 0 | 0 | 0 | 0 | 0 | 0 | 0 | 0 | 0 | 0 | 0 | 0 | 0 | 0 | 0 | 0 | 0 | 2 | 0 | 0 | 0 | 0 | 0 | 0 | 0 | 0 | 0 | 0 | 0 | 0 | 0 | 0 | 0 | 0 | 0 | 0 | 0 | 0
OBS0181 | 180 | S008 | s8-3 | C3N4 | Diclofenac | O=C(O)Cc1ccccc1Nc2c(Cl)cccc2Cl | O=C(O)Cc1ccccc1Nc1c(Cl)cccc1Cl | 276 | 10.82734 | 10.82734 | 0.06424107 | -0.8893467 | 0.8807285 | 10.21053 | 296.153 | 285.065 | 295.0167 | 98 | 0 | 0.3073959 | -0.4809852 | 0.4809852 | 0.3073959 | 1.052632 | 1.684211 | 2.315789 | 35.49684 | 10.1003 | 2.097184 | -2.129784 | 2.330821 | -2.035557 | 6.388087 | -0.1357185 | 2.350915 | 2.355888 | 593.895 | 13.82806 | 9.859949 | 11.37181 | 9.075387 | 5.584169 | 6.340098 | 3.949321 | 4.763721 | 2.581472 | 3.211413 | 1.711231 | 2.203167 | -1.71 | 18978.94 | 13.71544 | 5.954405 | 3.397617 | 120.3305 | 10.42332 | 0 | 0 | 0 | 0 | 5.969305 | 4.794537 | 0 | 0 | 0 | 47.46735 | 23.76255 | 5.687386 | 22.15347 | 9.901065 | 40.54596 | 0 | 0 | 0 | 6.420822 | 5.316789 | 58.07329 | 0 | 0 | 5.316789 | 11.37477 | 0 | 23.20188 | 11.07583 | 11.21536 | 0 | 5.563451 | 42.46457 | 10.04527 | 0 | 0 | 49.33 | 5.969305 | 4.794537 | 0 | 6.420822 | 26.98349 | 0 | 0 | 36.3982 | 6.066367 | 5.316789 | 28.30841 | 0 | 12.14846 | 10.82734 | 12.94177 | 1.925517 | -0.8893467 | 12.33272 | -0.06424107 | 0 | 0 | 0.07142857 | 19 | 2 | 3 | 0 | 0 | 0 | 0 | 2 | 0 | 2 | 0 | 0 | 2 | 2 | 5 | 0 | 4 | 0 | 0 | 0 | 0 | 0 | 4.298278 | 2 | 4.3641 | 77.5265 | 1 | 0 | 0 | 0 | 0 | 0 | 0 | 0 | 1 | 1 | 1 | 0 | 0 | 0 | 0 | 0 | 1 | 0 | 0 | 0 | 0 | 0 | 0 | 0 | 0 | 0 | 0 | 0 | 0 | 2 | 0 | 0 | 0 | 0 | 2 | 0 | 0 | 0 | 0 | 0 | 0 | 0 | 0 | 0 | 2 | 0 | 0 | 0 | 0 | 0 | 0 | 0 | 0 | 0 | 0 | 0 | 0 | 0 | 0 | 0 | 0 | 0 | 0 | 0 | 2 | 0 | 0 | 0 | 0 | 0 | 0 | 0 | 0 | 0 | 0 | 0 | 0 | 0 | 0 | 0 | 0 | 0 | 0 | 0 | 0
OBS0182 | 181 | S008 | s8-3 | C3N4 | Diclofenac | O=C(O)Cc1ccccc1Nc2c(Cl)cccc2Cl | O=C(O)Cc1ccccc1Nc1c(Cl)cccc1Cl | 276 | 10.82734 | 10.82734 | 0.06424107 | -0.8893467 | 0.8807285 | 10.21053 | 296.153 | 285.065 | 295.0167 | 98 | 0 | 0.3073959 | -0.4809852 | 0.4809852 | 0.3073959 | 1.052632 | 1.684211 | 2.315789 | 35.49684 | 10.1003 | 2.097184 | -2.129784 | 2.330821 | -2.035557 | 6.388087 | -0.1357185 | 2.350915 | 2.355888 | 593.895 | 13.82806 | 9.859949 | 11.37181 | 9.075387 | 5.584169 | 6.340098 | 3.949321 | 4.763721 | 2.581472 | 3.211413 | 1.711231 | 2.203167 | -1.71 | 18978.94 | 13.71544 | 5.954405 | 3.397617 | 120.3305 | 10.42332 | 0 | 0 | 0 | 0 | 5.969305 | 4.794537 | 0 | 0 | 0 | 47.46735 | 23.76255 | 5.687386 | 22.15347 | 9.901065 | 40.54596 | 0 | 0 | 0 | 6.420822 | 5.316789 | 58.07329 | 0 | 0 | 5.316789 | 11.37477 | 0 | 23.20188 | 11.07583 | 11.21536 | 0 | 5.563451 | 42.46457 | 10.04527 | 0 | 0 | 49.33 | 5.969305 | 4.794537 | 0 | 6.420822 | 26.98349 | 0 | 0 | 36.3982 | 6.066367 | 5.316789 | 28.30841 | 0 | 12.14846 | 10.82734 | 12.94177 | 1.925517 | -0.8893467 | 12.33272 | -0.06424107 | 0 | 0 | 0.07142857 | 19 | 2 | 3 | 0 | 0 | 0 | 0 | 2 | 0 | 2 | 0 | 0 | 2 | 2 | 5 | 0 | 4 | 0 | 0 | 0 | 0 | 0 | 4.298278 | 2 | 4.3641 | 77.5265 | 1 | 0 | 0 | 0 | 0 | 0 | 0 | 0 | 1 | 1 | 1 | 0 | 0 | 0 | 0 | 0 | 1 | 0 | 0 | 0 | 0 | 0 | 0 | 0 | 0 | 0 | 0 | 0 | 0 | 2 | 0 | 0 | 0 | 0 | 2 | 0 | 0 | 0 | 0 | 0 | 0 | 0 | 0 | 0 | 2 | 0 | 0 | 0 | 0 | 0 | 0 | 0 | 0 | 0 | 0 | 0 | 0 | 0 | 0 | 0 | 0 | 0 | 0 | 0 | 2 | 0 | 0 | 0 | 0 | 0 | 0 | 0 | 0 | 0 | 0 | 0 | 0 | 0 | 0 | 0 | 0 | 0 | 0 | 0 | 0
OBS0183 | 182 | S008 | s8-3 | C3N4 | Diclofenac | O=C(O)Cc1ccccc1Nc2c(Cl)cccc2Cl | O=C(O)Cc1ccccc1Nc1c(Cl)cccc1Cl | 276 | 10.82734 | 10.82734 | 0.06424107 | -0.8893467 | 0.8807285 | 10.21053 | 296.153 | 285.065 | 295.0167 | 98 | 0 | 0.3073959 | -0.4809852 | 0.4809852 | 0.3073959 | 1.052632 | 1.684211 | 2.315789 | 35.49684 | 10.1003 | 2.097184 | -2.129784 | 2.330821 | -2.035557 | 6.388087 | -0.1357185 | 2.350915 | 2.355888 | 593.895 | 13.82806 | 9.859949 | 11.37181 | 9.075387 | 5.584169 | 6.340098 | 3.949321 | 4.763721 | 2.581472 | 3.211413 | 1.711231 | 2.203167 | -1.71 | 18978.94 | 13.71544 | 5.954405 | 3.397617 | 120.3305 | 10.42332 | 0 | 0 | 0 | 0 | 5.969305 | 4.794537 | 0 | 0 | 0 | 47.46735 | 23.76255 | 5.687386 | 22.15347 | 9.901065 | 40.54596 | 0 | 0 | 0 | 6.420822 | 5.316789 | 58.07329 | 0 | 0 | 5.316789 | 11.37477 | 0 | 23.20188 | 11.07583 | 11.21536 | 0 | 5.563451 | 42.46457 | 10.04527 | 0 | 0 | 49.33 | 5.969305 | 4.794537 | 0 | 6.420822 | 26.98349 | 0 | 0 | 36.3982 | 6.066367 | 5.316789 | 28.30841 | 0 | 12.14846 | 10.82734 | 12.94177 | 1.925517 | -0.8893467 | 12.33272 | -0.06424107 | 0 | 0 | 0.07142857 | 19 | 2 | 3 | 0 | 0 | 0 | 0 | 2 | 0 | 2 | 0 | 0 | 2 | 2 | 5 | 0 | 4 | 0 | 0 | 0 | 0 | 0 | 4.298278 | 2 | 4.3641 | 77.5265 | 1 | 0 | 0 | 0 | 0 | 0 | 0 | 0 | 1 | 1 | 1 | 0 | 0 | 0 | 0 | 0 | 1 | 0 | 0 | 0 | 0 | 0 | 0 | 0 | 0 | 0 | 0 | 0 | 0 | 2 | 0 | 0 | 0 | 0 | 2 | 0 | 0 | 0 | 0 | 0 | 0 | 0 | 0 | 0 | 2 | 0 | 0 | 0 | 0 | 0 | 0 | 0 | 0 | 0 | 0 | 0 | 0 | 0 | 0 | 0 | 0 | 0 | 0 | 0 | 2 | 0 | 0 | 0 | 0 | 0 | 0 | 0 | 0 | 0 | 0 | 0 | 0 | 0 | 0 | 0 | 0 | 0 | 0 | 0 | 0
OBS0184 | 183 | S008 | s8-3 | C3N4 | Diclofenac | O=C(O)Cc1ccccc1Nc2c(Cl)cccc2Cl | O=C(O)Cc1ccccc1Nc1c(Cl)cccc1Cl | 276 | 10.82734 | 10.82734 | 0.06424107 | -0.8893467 | 0.8807285 | 10.21053 | 296.153 | 285.065 | 295.0167 | 98 | 0 | 0.3073959 | -0.4809852 | 0.4809852 | 0.3073959 | 1.052632 | 1.684211 | 2.315789 | 35.49684 | 10.1003 | 2.097184 | -2.129784 | 2.330821 | -2.035557 | 6.388087 | -0.1357185 | 2.350915 | 2.355888 | 593.895 | 13.82806 | 9.859949 | 11.37181 | 9.075387 | 5.584169 | 6.340098 | 3.949321 | 4.763721 | 2.581472 | 3.211413 | 1.711231 | 2.203167 | -1.71 | 18978.94 | 13.71544 | 5.954405 | 3.397617 | 120.3305 | 10.42332 | 0 | 0 | 0 | 0 | 5.969305 | 4.794537 | 0 | 0 | 0 | 47.46735 | 23.76255 | 5.687386 | 22.15347 | 9.901065 | 40.54596 | 0 | 0 | 0 | 6.420822 | 5.316789 | 58.07329 | 0 | 0 | 5.316789 | 11.37477 | 0 | 23.20188 | 11.07583 | 11.21536 | 0 | 5.563451 | 42.46457 | 10.04527 | 0 | 0 | 49.33 | 5.969305 | 4.794537 | 0 | 6.420822 | 26.98349 | 0 | 0 | 36.3982 | 6.066367 | 5.316789 | 28.30841 | 0 | 12.14846 | 10.82734 | 12.94177 | 1.925517 | -0.8893467 | 12.33272 | -0.06424107 | 0 | 0 | 0.07142857 | 19 | 2 | 3 | 0 | 0 | 0 | 0 | 2 | 0 | 2 | 0 | 0 | 2 | 2 | 5 | 0 | 4 | 0 | 0 | 0 | 0 | 0 | 4.298278 | 2 | 4.3641 | 77.5265 | 1 | 0 | 0 | 0 | 0 | 0 | 0 | 0 | 1 | 1 | 1 | 0 | 0 | 0 | 0 | 0 | 1 | 0 | 0 | 0 | 0 | 0 | 0 | 0 | 0 | 0 | 0 | 0 | 0 | 2 | 0 | 0 | 0 | 0 | 2 | 0 | 0 | 0 | 0 | 0 | 0 | 0 | 0 | 0 | 2 | 0 | 0 | 0 | 0 | 0 | 0 | 0 | 0 | 0 | 0 | 0 | 0 | 0 | 0 | 0 | 0 | 0 | 0 | 0 | 2 | 0 | 0 | 0 | 0 | 0 | 0 | 0 | 0 | 0 | 0 | 0 | 0 | 0 | 0 | 0 | 0 | 0 | 0 | 0 | 0
OBS0185 | 184 | S008 | s8-3 | C3N4 | Diclofenac | O=C(O)Cc1ccccc1Nc2c(Cl)cccc2Cl | O=C(O)Cc1ccccc1Nc1c(Cl)cccc1Cl | 276 | 10.82734 | 10.82734 | 0.06424107 | -0.8893467 | 0.8807285 | 10.21053 | 296.153 | 285.065 | 295.0167 | 98 | 0 | 0.3073959 | -0.4809852 | 0.4809852 | 0.3073959 | 1.052632 | 1.684211 | 2.315789 | 35.49684 | 10.1003 | 2.097184 | -2.129784 | 2.330821 | -2.035557 | 6.388087 | -0.1357185 | 2.350915 | 2.355888 | 593.895 | 13.82806 | 9.859949 | 11.37181 | 9.075387 | 5.584169 | 6.340098 | 3.949321 | 4.763721 | 2.581472 | 3.211413 | 1.711231 | 2.203167 | -1.71 | 18978.94 | 13.71544 | 5.954405 | 3.397617 | 120.3305 | 10.42332 | 0 | 0 | 0 | 0 | 5.969305 | 4.794537 | 0 | 0 | 0 | 47.46735 | 23.76255 | 5.687386 | 22.15347 | 9.901065 | 40.54596 | 0 | 0 | 0 | 6.420822 | 5.316789 | 58.07329 | 0 | 0 | 5.316789 | 11.37477 | 0 | 23.20188 | 11.07583 | 11.21536 | 0 | 5.563451 | 42.46457 | 10.04527 | 0 | 0 | 49.33 | 5.969305 | 4.794537 | 0 | 6.420822 | 26.98349 | 0 | 0 | 36.3982 | 6.066367 | 5.316789 | 28.30841 | 0 | 12.14846 | 10.82734 | 12.94177 | 1.925517 | -0.8893467 | 12.33272 | -0.06424107 | 0 | 0 | 0.07142857 | 19 | 2 | 3 | 0 | 0 | 0 | 0 | 2 | 0 | 2 | 0 | 0 | 2 | 2 | 5 | 0 | 4 | 0 | 0 | 0 | 0 | 0 | 4.298278 | 2 | 4.3641 | 77.5265 | 1 | 0 | 0 | 0 | 0 | 0 | 0 | 0 | 1 | 1 | 1 | 0 | 0 | 0 | 0 | 0 | 1 | 0 | 0 | 0 | 0 | 0 | 0 | 0 | 0 | 0 | 0 | 0 | 0 | 2 | 0 | 0 | 0 | 0 | 2 | 0 | 0 | 0 | 0 | 0 | 0 | 0 | 0 | 0 | 2 | 0 | 0 | 0 | 0 | 0 | 0 | 0 | 0 | 0 | 0 | 0 | 0 | 0 | 0 | 0 | 0 | 0 | 0 | 0 | 2 | 0 | 0 | 0 | 0 | 0 | 0 | 0 | 0 | 0 | 0 | 0 | 0 | 0 | 0 | 0 | 0 | 0 | 0 | 0 | 0
OBS0186 | 185 | S008 | s8-3 | C3N4 | Diclofenac | O=C(O)Cc1ccccc1Nc2c(Cl)cccc2Cl | O=C(O)Cc1ccccc1Nc1c(Cl)cccc1Cl | 276 | 10.82734 | 10.82734 | 0.06424107 | -0.8893467 | 0.8807285 | 10.21053 | 296.153 | 285.065 | 295.0167 | 98 | 0 | 0.3073959 | -0.4809852 | 0.4809852 | 0.3073959 | 1.052632 | 1.684211 | 2.315789 | 35.49684 | 10.1003 | 2.097184 | -2.129784 | 2.330821 | -2.035557 | 6.388087 | -0.1357185 | 2.350915 | 2.355888 | 593.895 | 13.82806 | 9.859949 | 11.37181 | 9.075387 | 5.584169 | 6.340098 | 3.949321 | 4.763721 | 2.581472 | 3.211413 | 1.711231 | 2.203167 | -1.71 | 18978.94 | 13.71544 | 5.954405 | 3.397617 | 120.3305 | 10.42332 | 0 | 0 | 0 | 0 | 5.969305 | 4.794537 | 0 | 0 | 0 | 47.46735 | 23.76255 | 5.687386 | 22.15347 | 9.901065 | 40.54596 | 0 | 0 | 0 | 6.420822 | 5.316789 | 58.07329 | 0 | 0 | 5.316789 | 11.37477 | 0 | 23.20188 | 11.07583 | 11.21536 | 0 | 5.563451 | 42.46457 | 10.04527 | 0 | 0 | 49.33 | 5.969305 | 4.794537 | 0 | 6.420822 | 26.98349 | 0 | 0 | 36.3982 | 6.066367 | 5.316789 | 28.30841 | 0 | 12.14846 | 10.82734 | 12.94177 | 1.925517 | -0.8893467 | 12.33272 | -0.06424107 | 0 | 0 | 0.07142857 | 19 | 2 | 3 | 0 | 0 | 0 | 0 | 2 | 0 | 2 | 0 | 0 | 2 | 2 | 5 | 0 | 4 | 0 | 0 | 0 | 0 | 0 | 4.298278 | 2 | 4.3641 | 77.5265 | 1 | 0 | 0 | 0 | 0 | 0 | 0 | 0 | 1 | 1 | 1 | 0 | 0 | 0 | 0 | 0 | 1 | 0 | 0 | 0 | 0 | 0 | 0 | 0 | 0 | 0 | 0 | 0 | 0 | 2 | 0 | 0 | 0 | 0 | 2 | 0 | 0 | 0 | 0 | 0 | 0 | 0 | 0 | 0 | 2 | 0 | 0 | 0 | 0 | 0 | 0 | 0 | 0 | 0 | 0 | 0 | 0 | 0 | 0 | 0 | 0 | 0 | 0 | 0 | 2 | 0 | 0 | 0 | 0 | 0 | 0 | 0 | 0 | 0 | 0 | 0 | 0 | 0 | 0 | 0 | 0 | 0 | 0 | 0 | 0
OBS0187 | 186 | S008 | s8-3 | C3N4 | Diclofenac | O=C(O)Cc1ccccc1Nc2c(Cl)cccc2Cl | O=C(O)Cc1ccccc1Nc1c(Cl)cccc1Cl | 276 | 10.82734 | 10.82734 | 0.06424107 | -0.8893467 | 0.8807285 | 10.21053 | 296.153 | 285.065 | 295.0167 | 98 | 0 | 0.3073959 | -0.4809852 | 0.4809852 | 0.3073959 | 1.052632 | 1.684211 | 2.315789 | 35.49684 | 10.1003 | 2.097184 | -2.129784 | 2.330821 | -2.035557 | 6.388087 | -0.1357185 | 2.350915 | 2.355888 | 593.895 | 13.82806 | 9.859949 | 11.37181 | 9.075387 | 5.584169 | 6.340098 | 3.949321 | 4.763721 | 2.581472 | 3.211413 | 1.711231 | 2.203167 | -1.71 | 18978.94 | 13.71544 | 5.954405 | 3.397617 | 120.3305 | 10.42332 | 0 | 0 | 0 | 0 | 5.969305 | 4.794537 | 0 | 0 | 0 | 47.46735 | 23.76255 | 5.687386 | 22.15347 | 9.901065 | 40.54596 | 0 | 0 | 0 | 6.420822 | 5.316789 | 58.07329 | 0 | 0 | 5.316789 | 11.37477 | 0 | 23.20188 | 11.07583 | 11.21536 | 0 | 5.563451 | 42.46457 | 10.04527 | 0 | 0 | 49.33 | 5.969305 | 4.794537 | 0 | 6.420822 | 26.98349 | 0 | 0 | 36.3982 | 6.066367 | 5.316789 | 28.30841 | 0 | 12.14846 | 10.82734 | 12.94177 | 1.925517 | -0.8893467 | 12.33272 | -0.06424107 | 0 | 0 | 0.07142857 | 19 | 2 | 3 | 0 | 0 | 0 | 0 | 2 | 0 | 2 | 0 | 0 | 2 | 2 | 5 | 0 | 4 | 0 | 0 | 0 | 0 | 0 | 4.298278 | 2 | 4.3641 | 77.5265 | 1 | 0 | 0 | 0 | 0 | 0 | 0 | 0 | 1 | 1 | 1 | 0 | 0 | 0 | 0 | 0 | 1 | 0 | 0 | 0 | 0 | 0 | 0 | 0 | 0 | 0 | 0 | 0 | 0 | 2 | 0 | 0 | 0 | 0 | 2 | 0 | 0 | 0 | 0 | 0 | 0 | 0 | 0 | 0 | 2 | 0 | 0 | 0 | 0 | 0 | 0 | 0 | 0 | 0 | 0 | 0 | 0 | 0 | 0 | 0 | 0 | 0 | 0 | 0 | 2 | 0 | 0 | 0 | 0 | 0 | 0 | 0 | 0 | 0 | 0 | 0 | 0 | 0 | 0 | 0 | 0 | 0 | 0 | 0 | 0
OBS0188 | 187 | S008 | s8-3 | C3N4 | Diclofenac | O=C(O)Cc1ccccc1Nc2c(Cl)cccc2Cl | O=C(O)Cc1ccccc1Nc1c(Cl)cccc1Cl | 276 | 10.82734 | 10.82734 | 0.06424107 | -0.8893467 | 0.8807285 | 10.21053 | 296.153 | 285.065 | 295.0167 | 98 | 0 | 0.3073959 | -0.4809852 | 0.4809852 | 0.3073959 | 1.052632 | 1.684211 | 2.315789 | 35.49684 | 10.1003 | 2.097184 | -2.129784 | 2.330821 | -2.035557 | 6.388087 | -0.1357185 | 2.350915 | 2.355888 | 593.895 | 13.82806 | 9.859949 | 11.37181 | 9.075387 | 5.584169 | 6.340098 | 3.949321 | 4.763721 | 2.581472 | 3.211413 | 1.711231 | 2.203167 | -1.71 | 18978.94 | 13.71544 | 5.954405 | 3.397617 | 120.3305 | 10.42332 | 0 | 0 | 0 | 0 | 5.969305 | 4.794537 | 0 | 0 | 0 | 47.46735 | 23.76255 | 5.687386 | 22.15347 | 9.901065 | 40.54596 | 0 | 0 | 0 | 6.420822 | 5.316789 | 58.07329 | 0 | 0 | 5.316789 | 11.37477 | 0 | 23.20188 | 11.07583 | 11.21536 | 0 | 5.563451 | 42.46457 | 10.04527 | 0 | 0 | 49.33 | 5.969305 | 4.794537 | 0 | 6.420822 | 26.98349 | 0 | 0 | 36.3982 | 6.066367 | 5.316789 | 28.30841 | 0 | 12.14846 | 10.82734 | 12.94177 | 1.925517 | -0.8893467 | 12.33272 | -0.06424107 | 0 | 0 | 0.07142857 | 19 | 2 | 3 | 0 | 0 | 0 | 0 | 2 | 0 | 2 | 0 | 0 | 2 | 2 | 5 | 0 | 4 | 0 | 0 | 0 | 0 | 0 | 4.298278 | 2 | 4.3641 | 77.5265 | 1 | 0 | 0 | 0 | 0 | 0 | 0 | 0 | 1 | 1 | 1 | 0 | 0 | 0 | 0 | 0 | 1 | 0 | 0 | 0 | 0 | 0 | 0 | 0 | 0 | 0 | 0 | 0 | 0 | 2 | 0 | 0 | 0 | 0 | 2 | 0 | 0 | 0 | 0 | 0 | 0 | 0 | 0 | 0 | 2 | 0 | 0 | 0 | 0 | 0 | 0 | 0 | 0 | 0 | 0 | 0 | 0 | 0 | 0 | 0 | 0 | 0 | 0 | 0 | 2 | 0 | 0 | 0 | 0 | 0 | 0 | 0 | 0 | 0 | 0 | 0 | 0 | 0 | 0 | 0 | 0 | 0 | 0 | 0 | 0
OBS0189 | 188 | S008 | s8-3 | C3N4 | Diclofenac | O=C(O)Cc1ccccc1Nc2c(Cl)cccc2Cl | O=C(O)Cc1ccccc1Nc1c(Cl)cccc1Cl | 276 | 10.82734 | 10.82734 | 0.06424107 | -0.8893467 | 0.8807285 | 10.21053 | 296.153 | 285.065 | 295.0167 | 98 | 0 | 0.3073959 | -0.4809852 | 0.4809852 | 0.3073959 | 1.052632 | 1.684211 | 2.315789 | 35.49684 | 10.1003 | 2.097184 | -2.129784 | 2.330821 | -2.035557 | 6.388087 | -0.1357185 | 2.350915 | 2.355888 | 593.895 | 13.82806 | 9.859949 | 11.37181 | 9.075387 | 5.584169 | 6.340098 | 3.949321 | 4.763721 | 2.581472 | 3.211413 | 1.711231 | 2.203167 | -1.71 | 18978.94 | 13.71544 | 5.954405 | 3.397617 | 120.3305 | 10.42332 | 0 | 0 | 0 | 0 | 5.969305 | 4.794537 | 0 | 0 | 0 | 47.46735 | 23.76255 | 5.687386 | 22.15347 | 9.901065 | 40.54596 | 0 | 0 | 0 | 6.420822 | 5.316789 | 58.07329 | 0 | 0 | 5.316789 | 11.37477 | 0 | 23.20188 | 11.07583 | 11.21536 | 0 | 5.563451 | 42.46457 | 10.04527 | 0 | 0 | 49.33 | 5.969305 | 4.794537 | 0 | 6.420822 | 26.98349 | 0 | 0 | 36.3982 | 6.066367 | 5.316789 | 28.30841 | 0 | 12.14846 | 10.82734 | 12.94177 | 1.925517 | -0.8893467 | 12.33272 | -0.06424107 | 0 | 0 | 0.07142857 | 19 | 2 | 3 | 0 | 0 | 0 | 0 | 2 | 0 | 2 | 0 | 0 | 2 | 2 | 5 | 0 | 4 | 0 | 0 | 0 | 0 | 0 | 4.298278 | 2 | 4.3641 | 77.5265 | 1 | 0 | 0 | 0 | 0 | 0 | 0 | 0 | 1 | 1 | 1 | 0 | 0 | 0 | 0 | 0 | 1 | 0 | 0 | 0 | 0 | 0 | 0 | 0 | 0 | 0 | 0 | 0 | 0 | 2 | 0 | 0 | 0 | 0 | 2 | 0 | 0 | 0 | 0 | 0 | 0 | 0 | 0 | 0 | 2 | 0 | 0 | 0 | 0 | 0 | 0 | 0 | 0 | 0 | 0 | 0 | 0 | 0 | 0 | 0 | 0 | 0 | 0 | 0 | 2 | 0 | 0 | 0 | 0 | 0 | 0 | 0 | 0 | 0 | 0 | 0 | 0 | 0 | 0 | 0 | 0 | 0 | 0 | 0 | 0
OBS0190 | 189 | S008 | s8-3 | C3N4 | Diclofenac | O=C(O)Cc1ccccc1Nc2c(Cl)cccc2Cl | O=C(O)Cc1ccccc1Nc1c(Cl)cccc1Cl | 276 | 10.82734 | 10.82734 | 0.06424107 | -0.8893467 | 0.8807285 | 10.21053 | 296.153 | 285.065 | 295.0167 | 98 | 0 | 0.3073959 | -0.4809852 | 0.4809852 | 0.3073959 | 1.052632 | 1.684211 | 2.315789 | 35.49684 | 10.1003 | 2.097184 | -2.129784 | 2.330821 | -2.035557 | 6.388087 | -0.1357185 | 2.350915 | 2.355888 | 593.895 | 13.82806 | 9.859949 | 11.37181 | 9.075387 | 5.584169 | 6.340098 | 3.949321 | 4.763721 | 2.581472 | 3.211413 | 1.711231 | 2.203167 | -1.71 | 18978.94 | 13.71544 | 5.954405 | 3.397617 | 120.3305 | 10.42332 | 0 | 0 | 0 | 0 | 5.969305 | 4.794537 | 0 | 0 | 0 | 47.46735 | 23.76255 | 5.687386 | 22.15347 | 9.901065 | 40.54596 | 0 | 0 | 0 | 6.420822 | 5.316789 | 58.07329 | 0 | 0 | 5.316789 | 11.37477 | 0 | 23.20188 | 11.07583 | 11.21536 | 0 | 5.563451 | 42.46457 | 10.04527 | 0 | 0 | 49.33 | 5.969305 | 4.794537 | 0 | 6.420822 | 26.98349 | 0 | 0 | 36.3982 | 6.066367 | 5.316789 | 28.30841 | 0 | 12.14846 | 10.82734 | 12.94177 | 1.925517 | -0.8893467 | 12.33272 | -0.06424107 | 0 | 0 | 0.07142857 | 19 | 2 | 3 | 0 | 0 | 0 | 0 | 2 | 0 | 2 | 0 | 0 | 2 | 2 | 5 | 0 | 4 | 0 | 0 | 0 | 0 | 0 | 4.298278 | 2 | 4.3641 | 77.5265 | 1 | 0 | 0 | 0 | 0 | 0 | 0 | 0 | 1 | 1 | 1 | 0 | 0 | 0 | 0 | 0 | 1 | 0 | 0 | 0 | 0 | 0 | 0 | 0 | 0 | 0 | 0 | 0 | 0 | 2 | 0 | 0 | 0 | 0 | 2 | 0 | 0 | 0 | 0 | 0 | 0 | 0 | 0 | 0 | 2 | 0 | 0 | 0 | 0 | 0 | 0 | 0 | 0 | 0 | 0 | 0 | 0 | 0 | 0 | 0 | 0 | 0 | 0 | 0 | 2 | 0 | 0 | 0 | 0 | 0 | 0 | 0 | 0 | 0 | 0 | 0 | 0 | 0 | 0 | 0 | 0 | 0 | 0 | 0 | 0
OBS0191 | 190 | S008 | s8-3 | C3N4 | Diclofenac | O=C(O)Cc1ccccc1Nc2c(Cl)cccc2Cl | O=C(O)Cc1ccccc1Nc1c(Cl)cccc1Cl | 276 | 10.82734 | 10.82734 | 0.06424107 | -0.8893467 | 0.8807285 | 10.21053 | 296.153 | 285.065 | 295.0167 | 98 | 0 | 0.3073959 | -0.4809852 | 0.4809852 | 0.3073959 | 1.052632 | 1.684211 | 2.315789 | 35.49684 | 10.1003 | 2.097184 | -2.129784 | 2.330821 | -2.035557 | 6.388087 | -0.1357185 | 2.350915 | 2.355888 | 593.895 | 13.82806 | 9.859949 | 11.37181 | 9.075387 | 5.584169 | 6.340098 | 3.949321 | 4.763721 | 2.581472 | 3.211413 | 1.711231 | 2.203167 | -1.71 | 18978.94 | 13.71544 | 5.954405 | 3.397617 | 120.3305 | 10.42332 | 0 | 0 | 0 | 0 | 5.969305 | 4.794537 | 0 | 0 | 0 | 47.46735 | 23.76255 | 5.687386 | 22.15347 | 9.901065 | 40.54596 | 0 | 0 | 0 | 6.420822 | 5.316789 | 58.07329 | 0 | 0 | 5.316789 | 11.37477 | 0 | 23.20188 | 11.07583 | 11.21536 | 0 | 5.563451 | 42.46457 | 10.04527 | 0 | 0 | 49.33 | 5.969305 | 4.794537 | 0 | 6.420822 | 26.98349 | 0 | 0 | 36.3982 | 6.066367 | 5.316789 | 28.30841 | 0 | 12.14846 | 10.82734 | 12.94177 | 1.925517 | -0.8893467 | 12.33272 | -0.06424107 | 0 | 0 | 0.07142857 | 19 | 2 | 3 | 0 | 0 | 0 | 0 | 2 | 0 | 2 | 0 | 0 | 2 | 2 | 5 | 0 | 4 | 0 | 0 | 0 | 0 | 0 | 4.298278 | 2 | 4.3641 | 77.5265 | 1 | 0 | 0 | 0 | 0 | 0 | 0 | 0 | 1 | 1 | 1 | 0 | 0 | 0 | 0 | 0 | 1 | 0 | 0 | 0 | 0 | 0 | 0 | 0 | 0 | 0 | 0 | 0 | 0 | 2 | 0 | 0 | 0 | 0 | 2 | 0 | 0 | 0 | 0 | 0 | 0 | 0 | 0 | 0 | 2 | 0 | 0 | 0 | 0 | 0 | 0 | 0 | 0 | 0 | 0 | 0 | 0 | 0 | 0 | 0 | 0 | 0 | 0 | 0 | 2 | 0 | 0 | 0 | 0 | 0 | 0 | 0 | 0 | 0 | 0 | 0 | 0 | 0 | 0 | 0 | 0 | 0 | 0 | 0 | 0
OBS0192 | 191 | S009 | s9-1 | TiO2-P25 | Sulfamethoxazole | CC1=NOC(=C1)NS(=O)(=O)C2=CC=C(C=C2)N | Cc1cc(NS(=O)(=O)c2ccc(N)cc2)on1 | 270 | 11.88243 | 11.88243 | 0.08270833 | -3.656065 | 0.8047367 | 11.35294 | 253.283 | 242.195 | 253.0521 | 90 | 0 | 0.2637463 | -0.3987277 | 0.3987277 | 0.2637463 | 1.294118 | 1.941176 | 2.470588 | 32.23327 | 10.31916 | 2.154867 | -2.039104 | 2.170004 | -2.118635 | 7.923111 | 0.4300771 | 2.634906 | 2.276726 | 616.5006 | 12.46626 | 9.044308 | 9.860805 | 7.971164 | 4.789279 | 6.272443 | 3.507078 | 5.189481 | 2.053323 | 3.416004 | 1.250028 | 2.223319 | -2.02 | 7651.767 | 11.46496 | 4.095984 | 2.562863 | 98.4693 | 10.25676 | 0 | 0 | 5.884182 | 10.02329 | 0 | 0 | 13.13989 | 0 | 0 | 5.156663 | 31.18921 | 11.75375 | 10.58941 | 12.94089 | 21.59486 | 0 | 5.156663 | 0 | 11.81922 | 10.45576 | 36.02576 | 0 | 0 | 10.45576 | 11.57157 | 0 | 0 | 13.57446 | 10.02329 | 6.923737 | 5.693928 | 39.75041 | 0 | 0 | 0 | 98.22 | 10.02329 | 8.417797 | 0 | 10.77967 | 11.38131 | 0 | 30.33184 | 6.923737 | 0 | 9.878758 | 10.25676 | 30.82232 | 0 | 0.1118084 | 3.586629 | 6.578835 | 0.08270833 | 7.35817 | 0 | 1.698924 | -3.656065 | 0.1 | 17 | 3 | 6 | 0 | 0 | 0 | 0 | 1 | 1 | 2 | 0 | 0 | 5 | 2 | 7 | 1 | 3 | 0 | 0 | 0 | 0 | 0 | 2.76237 | 2 | 1.36602 | 62.9029 | 0 | 0 | 0 | 1 | 0 | 1 | 0 | 0 | 0 | 0 | 0 | 0 | 0 | 0 | 0 | 1 | 1 | 1 | 0 | 0 | 0 | 0 | 0 | 0 | 0 | 0 | 0 | 0 | 0 | 2 | 1 | 0 | 0 | 0 | 1 | 0 | 0 | 0 | 0 | 0 | 0 | 0 | 0 | 0 | 0 | 0 | 0 | 0 | 0 | 0 | 0 | 0 | 0 | 0 | 0 | 0 | 0 | 0 | 0 | 0 | 0 | 0 | 0 | 0 | 0 | 0 | 0 | 0 | 0 | 0 | 0 | 0 | 0 | 0 | 0 | 0 | 1 | 0 | 0 | 0 | 0 | 0 | 0 | 0 | 0
OBS0193 | 192 | S009 | s9-1 | TiO2-P25 | Sulfamethoxazole | CC1=NOC(=C1)NS(=O)(=O)C2=CC=C(C=C2)N | Cc1cc(NS(=O)(=O)c2ccc(N)cc2)on1 | 270 | 11.88243 | 11.88243 | 0.08270833 | -3.656065 | 0.8047367 | 11.35294 | 253.283 | 242.195 | 253.0521 | 90 | 0 | 0.2637463 | -0.3987277 | 0.3987277 | 0.2637463 | 1.294118 | 1.941176 | 2.470588 | 32.23327 | 10.31916 | 2.154867 | -2.039104 | 2.170004 | -2.118635 | 7.923111 | 0.4300771 | 2.634906 | 2.276726 | 616.5006 | 12.46626 | 9.044308 | 9.860805 | 7.971164 | 4.789279 | 6.272443 | 3.507078 | 5.189481 | 2.053323 | 3.416004 | 1.250028 | 2.223319 | -2.02 | 7651.767 | 11.46496 | 4.095984 | 2.562863 | 98.4693 | 10.25676 | 0 | 0 | 5.884182 | 10.02329 | 0 | 0 | 13.13989 | 0 | 0 | 5.156663 | 31.18921 | 11.75375 | 10.58941 | 12.94089 | 21.59486 | 0 | 5.156663 | 0 | 11.81922 | 10.45576 | 36.02576 | 0 | 0 | 10.45576 | 11.57157 | 0 | 0 | 13.57446 | 10.02329 | 6.923737 | 5.693928 | 39.75041 | 0 | 0 | 0 | 98.22 | 10.02329 | 8.417797 | 0 | 10.77967 | 11.38131 | 0 | 30.33184 | 6.923737 | 0 | 9.878758 | 10.25676 | 30.82232 | 0 | 0.1118084 | 3.586629 | 6.578835 | 0.08270833 | 7.35817 | 0 | 1.698924 | -3.656065 | 0.1 | 17 | 3 | 6 | 0 | 0 | 0 | 0 | 1 | 1 | 2 | 0 | 0 | 5 | 2 | 7 | 1 | 3 | 0 | 0 | 0 | 0 | 0 | 2.76237 | 2 | 1.36602 | 62.9029 | 0 | 0 | 0 | 1 | 0 | 1 | 0 | 0 | 0 | 0 | 0 | 0 | 0 | 0 | 0 | 1 | 1 | 1 | 0 | 0 | 0 | 0 | 0 | 0 | 0 | 0 | 0 | 0 | 0 | 2 | 1 | 0 | 0 | 0 | 1 | 0 | 0 | 0 | 0 | 0 | 0 | 0 | 0 | 0 | 0 | 0 | 0 | 0 | 0 | 0 | 0 | 0 | 0 | 0 | 0 | 0 | 0 | 0 | 0 | 0 | 0 | 0 | 0 | 0 | 0 | 0 | 0 | 0 | 0 | 0 | 0 | 0 | 0 | 0 | 0 | 0 | 1 | 0 | 0 | 0 | 0 | 0 | 0 | 0 | 0
OBS0194 | 193 | S009 | s9-1 | TiO2-P25 | Sulfamethoxazole | CC1=NOC(=C1)NS(=O)(=O)C2=CC=C(C=C2)N | Cc1cc(NS(=O)(=O)c2ccc(N)cc2)on1 | 270 | 11.88243 | 11.88243 | 0.08270833 | -3.656065 | 0.8047367 | 11.35294 | 253.283 | 242.195 | 253.0521 | 90 | 0 | 0.2637463 | -0.3987277 | 0.3987277 | 0.2637463 | 1.294118 | 1.941176 | 2.470588 | 32.23327 | 10.31916 | 2.154867 | -2.039104 | 2.170004 | -2.118635 | 7.923111 | 0.4300771 | 2.634906 | 2.276726 | 616.5006 | 12.46626 | 9.044308 | 9.860805 | 7.971164 | 4.789279 | 6.272443 | 3.507078 | 5.189481 | 2.053323 | 3.416004 | 1.250028 | 2.223319 | -2.02 | 7651.767 | 11.46496 | 4.095984 | 2.562863 | 98.4693 | 10.25676 | 0 | 0 | 5.884182 | 10.02329 | 0 | 0 | 13.13989 | 0 | 0 | 5.156663 | 31.18921 | 11.75375 | 10.58941 | 12.94089 | 21.59486 | 0 | 5.156663 | 0 | 11.81922 | 10.45576 | 36.02576 | 0 | 0 | 10.45576 | 11.57157 | 0 | 0 | 13.57446 | 10.02329 | 6.923737 | 5.693928 | 39.75041 | 0 | 0 | 0 | 98.22 | 10.02329 | 8.417797 | 0 | 10.77967 | 11.38131 | 0 | 30.33184 | 6.923737 | 0 | 9.878758 | 10.25676 | 30.82232 | 0 | 0.1118084 | 3.586629 | 6.578835 | 0.08270833 | 7.35817 | 0 | 1.698924 | -3.656065 | 0.1 | 17 | 3 | 6 | 0 | 0 | 0 | 0 | 1 | 1 | 2 | 0 | 0 | 5 | 2 | 7 | 1 | 3 | 0 | 0 | 0 | 0 | 0 | 2.76237 | 2 | 1.36602 | 62.9029 | 0 | 0 | 0 | 1 | 0 | 1 | 0 | 0 | 0 | 0 | 0 | 0 | 0 | 0 | 0 | 1 | 1 | 1 | 0 | 0 | 0 | 0 | 0 | 0 | 0 | 0 | 0 | 0 | 0 | 2 | 1 | 0 | 0 | 0 | 1 | 0 | 0 | 0 | 0 | 0 | 0 | 0 | 0 | 0 | 0 | 0 | 0 | 0 | 0 | 0 | 0 | 0 | 0 | 0 | 0 | 0 | 0 | 0 | 0 | 0 | 0 | 0 | 0 | 0 | 0 | 0 | 0 | 0 | 0 | 0 | 0 | 0 | 0 | 0 | 0 | 0 | 1 | 0 | 0 | 0 | 0 | 0 | 0 | 0 | 0
OBS0195 | 194 | S009 | s9-1 | TiO2-P25 | Sulfamethoxazole | CC1=NOC(=C1)NS(=O)(=O)C2=CC=C(C=C2)N | Cc1cc(NS(=O)(=O)c2ccc(N)cc2)on1 | 270 | 11.88243 | 11.88243 | 0.08270833 | -3.656065 | 0.8047367 | 11.35294 | 253.283 | 242.195 | 253.0521 | 90 | 0 | 0.2637463 | -0.3987277 | 0.3987277 | 0.2637463 | 1.294118 | 1.941176 | 2.470588 | 32.23327 | 10.31916 | 2.154867 | -2.039104 | 2.170004 | -2.118635 | 7.923111 | 0.4300771 | 2.634906 | 2.276726 | 616.5006 | 12.46626 | 9.044308 | 9.860805 | 7.971164 | 4.789279 | 6.272443 | 3.507078 | 5.189481 | 2.053323 | 3.416004 | 1.250028 | 2.223319 | -2.02 | 7651.767 | 11.46496 | 4.095984 | 2.562863 | 98.4693 | 10.25676 | 0 | 0 | 5.884182 | 10.02329 | 0 | 0 | 13.13989 | 0 | 0 | 5.156663 | 31.18921 | 11.75375 | 10.58941 | 12.94089 | 21.59486 | 0 | 5.156663 | 0 | 11.81922 | 10.45576 | 36.02576 | 0 | 0 | 10.45576 | 11.57157 | 0 | 0 | 13.57446 | 10.02329 | 6.923737 | 5.693928 | 39.75041 | 0 | 0 | 0 | 98.22 | 10.02329 | 8.417797 | 0 | 10.77967 | 11.38131 | 0 | 30.33184 | 6.923737 | 0 | 9.878758 | 10.25676 | 30.82232 | 0 | 0.1118084 | 3.586629 | 6.578835 | 0.08270833 | 7.35817 | 0 | 1.698924 | -3.656065 | 0.1 | 17 | 3 | 6 | 0 | 0 | 0 | 0 | 1 | 1 | 2 | 0 | 0 | 5 | 2 | 7 | 1 | 3 | 0 | 0 | 0 | 0 | 0 | 2.76237 | 2 | 1.36602 | 62.9029 | 0 | 0 | 0 | 1 | 0 | 1 | 0 | 0 | 0 | 0 | 0 | 0 | 0 | 0 | 0 | 1 | 1 | 1 | 0 | 0 | 0 | 0 | 0 | 0 | 0 | 0 | 0 | 0 | 0 | 2 | 1 | 0 | 0 | 0 | 1 | 0 | 0 | 0 | 0 | 0 | 0 | 0 | 0 | 0 | 0 | 0 | 0 | 0 | 0 | 0 | 0 | 0 | 0 | 0 | 0 | 0 | 0 | 0 | 0 | 0 | 0 | 0 | 0 | 0 | 0 | 0 | 0 | 0 | 0 | 0 | 0 | 0 | 0 | 0 | 0 | 0 | 1 | 0 | 0 | 0 | 0 | 0 | 0 | 0 | 0
OBS0196 | 195 | S009 | s9-1 | TiO2-P25 | Sulfamethoxazole | CC1=NOC(=C1)NS(=O)(=O)C2=CC=C(C=C2)N | Cc1cc(NS(=O)(=O)c2ccc(N)cc2)on1 | 270 | 11.88243 | 11.88243 | 0.08270833 | -3.656065 | 0.8047367 | 11.35294 | 253.283 | 242.195 | 253.0521 | 90 | 0 | 0.2637463 | -0.3987277 | 0.3987277 | 0.2637463 | 1.294118 | 1.941176 | 2.470588 | 32.23327 | 10.31916 | 2.154867 | -2.039104 | 2.170004 | -2.118635 | 7.923111 | 0.4300771 | 2.634906 | 2.276726 | 616.5006 | 12.46626 | 9.044308 | 9.860805 | 7.971164 | 4.789279 | 6.272443 | 3.507078 | 5.189481 | 2.053323 | 3.416004 | 1.250028 | 2.223319 | -2.02 | 7651.767 | 11.46496 | 4.095984 | 2.562863 | 98.4693 | 10.25676 | 0 | 0 | 5.884182 | 10.02329 | 0 | 0 | 13.13989 | 0 | 0 | 5.156663 | 31.18921 | 11.75375 | 10.58941 | 12.94089 | 21.59486 | 0 | 5.156663 | 0 | 11.81922 | 10.45576 | 36.02576 | 0 | 0 | 10.45576 | 11.57157 | 0 | 0 | 13.57446 | 10.02329 | 6.923737 | 5.693928 | 39.75041 | 0 | 0 | 0 | 98.22 | 10.02329 | 8.417797 | 0 | 10.77967 | 11.38131 | 0 | 30.33184 | 6.923737 | 0 | 9.878758 | 10.25676 | 30.82232 | 0 | 0.1118084 | 3.586629 | 6.578835 | 0.08270833 | 7.35817 | 0 | 1.698924 | -3.656065 | 0.1 | 17 | 3 | 6 | 0 | 0 | 0 | 0 | 1 | 1 | 2 | 0 | 0 | 5 | 2 | 7 | 1 | 3 | 0 | 0 | 0 | 0 | 0 | 2.76237 | 2 | 1.36602 | 62.9029 | 0 | 0 | 0 | 1 | 0 | 1 | 0 | 0 | 0 | 0 | 0 | 0 | 0 | 0 | 0 | 1 | 1 | 1 | 0 | 0 | 0 | 0 | 0 | 0 | 0 | 0 | 0 | 0 | 0 | 2 | 1 | 0 | 0 | 0 | 1 | 0 | 0 | 0 | 0 | 0 | 0 | 0 | 0 | 0 | 0 | 0 | 0 | 0 | 0 | 0 | 0 | 0 | 0 | 0 | 0 | 0 | 0 | 0 | 0 | 0 | 0 | 0 | 0 | 0 | 0 | 0 | 0 | 0 | 0 | 0 | 0 | 0 | 0 | 0 | 0 | 0 | 1 | 0 | 0 | 0 | 0 | 0 | 0 | 0 | 0
OBS0197 | 196 | S009 | s9-2 | TiO2-P25 | Sulfamethoxazole | CC1=NOC(=C1)NS(=O)(=O)C2=CC=C(C=C2)N | Cc1cc(NS(=O)(=O)c2ccc(N)cc2)on1 | 270 | 11.88243 | 11.88243 | 0.08270833 | -3.656065 | 0.8047367 | 11.35294 | 253.283 | 242.195 | 253.0521 | 90 | 0 | 0.2637463 | -0.3987277 | 0.3987277 | 0.2637463 | 1.294118 | 1.941176 | 2.470588 | 32.23327 | 10.31916 | 2.154867 | -2.039104 | 2.170004 | -2.118635 | 7.923111 | 0.4300771 | 2.634906 | 2.276726 | 616.5006 | 12.46626 | 9.044308 | 9.860805 | 7.971164 | 4.789279 | 6.272443 | 3.507078 | 5.189481 | 2.053323 | 3.416004 | 1.250028 | 2.223319 | -2.02 | 7651.767 | 11.46496 | 4.095984 | 2.562863 | 98.4693 | 10.25676 | 0 | 0 | 5.884182 | 10.02329 | 0 | 0 | 13.13989 | 0 | 0 | 5.156663 | 31.18921 | 11.75375 | 10.58941 | 12.94089 | 21.59486 | 0 | 5.156663 | 0 | 11.81922 | 10.45576 | 36.02576 | 0 | 0 | 10.45576 | 11.57157 | 0 | 0 | 13.57446 | 10.02329 | 6.923737 | 5.693928 | 39.75041 | 0 | 0 | 0 | 98.22 | 10.02329 | 8.417797 | 0 | 10.77967 | 11.38131 | 0 | 30.33184 | 6.923737 | 0 | 9.878758 | 10.25676 | 30.82232 | 0 | 0.1118084 | 3.586629 | 6.578835 | 0.08270833 | 7.35817 | 0 | 1.698924 | -3.656065 | 0.1 | 17 | 3 | 6 | 0 | 0 | 0 | 0 | 1 | 1 | 2 | 0 | 0 | 5 | 2 | 7 | 1 | 3 | 0 | 0 | 0 | 0 | 0 | 2.76237 | 2 | 1.36602 | 62.9029 | 0 | 0 | 0 | 1 | 0 | 1 | 0 | 0 | 0 | 0 | 0 | 0 | 0 | 0 | 0 | 1 | 1 | 1 | 0 | 0 | 0 | 0 | 0 | 0 | 0 | 0 | 0 | 0 | 0 | 2 | 1 | 0 | 0 | 0 | 1 | 0 | 0 | 0 | 0 | 0 | 0 | 0 | 0 | 0 | 0 | 0 | 0 | 0 | 0 | 0 | 0 | 0 | 0 | 0 | 0 | 0 | 0 | 0 | 0 | 0 | 0 | 0 | 0 | 0 | 0 | 0 | 0 | 0 | 0 | 0 | 0 | 0 | 0 | 0 | 0 | 0 | 1 | 0 | 0 | 0 | 0 | 0 | 0 | 0 | 0
OBS0198 | 197 | S009 | s9-2 | TiO2-P25 | Sulfamethoxazole | CC1=NOC(=C1)NS(=O)(=O)C2=CC=C(C=C2)N | Cc1cc(NS(=O)(=O)c2ccc(N)cc2)on1 | 270 | 11.88243 | 11.88243 | 0.08270833 | -3.656065 | 0.8047367 | 11.35294 | 253.283 | 242.195 | 253.0521 | 90 | 0 | 0.2637463 | -0.3987277 | 0.3987277 | 0.2637463 | 1.294118 | 1.941176 | 2.470588 | 32.23327 | 10.31916 | 2.154867 | -2.039104 | 2.170004 | -2.118635 | 7.923111 | 0.4300771 | 2.634906 | 2.276726 | 616.5006 | 12.46626 | 9.044308 | 9.860805 | 7.971164 | 4.789279 | 6.272443 | 3.507078 | 5.189481 | 2.053323 | 3.416004 | 1.250028 | 2.223319 | -2.02 | 7651.767 | 11.46496 | 4.095984 | 2.562863 | 98.4693 | 10.25676 | 0 | 0 | 5.884182 | 10.02329 | 0 | 0 | 13.13989 | 0 | 0 | 5.156663 | 31.18921 | 11.75375 | 10.58941 | 12.94089 | 21.59486 | 0 | 5.156663 | 0 | 11.81922 | 10.45576 | 36.02576 | 0 | 0 | 10.45576 | 11.57157 | 0 | 0 | 13.57446 | 10.02329 | 6.923737 | 5.693928 | 39.75041 | 0 | 0 | 0 | 98.22 | 10.02329 | 8.417797 | 0 | 10.77967 | 11.38131 | 0 | 30.33184 | 6.923737 | 0 | 9.878758 | 10.25676 | 30.82232 | 0 | 0.1118084 | 3.586629 | 6.578835 | 0.08270833 | 7.35817 | 0 | 1.698924 | -3.656065 | 0.1 | 17 | 3 | 6 | 0 | 0 | 0 | 0 | 1 | 1 | 2 | 0 | 0 | 5 | 2 | 7 | 1 | 3 | 0 | 0 | 0 | 0 | 0 | 2.76237 | 2 | 1.36602 | 62.9029 | 0 | 0 | 0 | 1 | 0 | 1 | 0 | 0 | 0 | 0 | 0 | 0 | 0 | 0 | 0 | 1 | 1 | 1 | 0 | 0 | 0 | 0 | 0 | 0 | 0 | 0 | 0 | 0 | 0 | 2 | 1 | 0 | 0 | 0 | 1 | 0 | 0 | 0 | 0 | 0 | 0 | 0 | 0 | 0 | 0 | 0 | 0 | 0 | 0 | 0 | 0 | 0 | 0 | 0 | 0 | 0 | 0 | 0 | 0 | 0 | 0 | 0 | 0 | 0 | 0 | 0 | 0 | 0 | 0 | 0 | 0 | 0 | 0 | 0 | 0 | 0 | 1 | 0 | 0 | 0 | 0 | 0 | 0 | 0 | 0
OBS0199 | 198 | S009 | s9-2 | TiO2-P25 | Sulfamethoxazole | CC1=NOC(=C1)NS(=O)(=O)C2=CC=C(C=C2)N | Cc1cc(NS(=O)(=O)c2ccc(N)cc2)on1 | 270 | 11.88243 | 11.88243 | 0.08270833 | -3.656065 | 0.8047367 | 11.35294 | 253.283 | 242.195 | 253.0521 | 90 | 0 | 0.2637463 | -0.3987277 | 0.3987277 | 0.2637463 | 1.294118 | 1.941176 | 2.470588 | 32.23327 | 10.31916 | 2.154867 | -2.039104 | 2.170004 | -2.118635 | 7.923111 | 0.4300771 | 2.634906 | 2.276726 | 616.5006 | 12.46626 | 9.044308 | 9.860805 | 7.971164 | 4.789279 | 6.272443 | 3.507078 | 5.189481 | 2.053323 | 3.416004 | 1.250028 | 2.223319 | -2.02 | 7651.767 | 11.46496 | 4.095984 | 2.562863 | 98.4693 | 10.25676 | 0 | 0 | 5.884182 | 10.02329 | 0 | 0 | 13.13989 | 0 | 0 | 5.156663 | 31.18921 | 11.75375 | 10.58941 | 12.94089 | 21.59486 | 0 | 5.156663 | 0 | 11.81922 | 10.45576 | 36.02576 | 0 | 0 | 10.45576 | 11.57157 | 0 | 0 | 13.57446 | 10.02329 | 6.923737 | 5.693928 | 39.75041 | 0 | 0 | 0 | 98.22 | 10.02329 | 8.417797 | 0 | 10.77967 | 11.38131 | 0 | 30.33184 | 6.923737 | 0 | 9.878758 | 10.25676 | 30.82232 | 0 | 0.1118084 | 3.586629 | 6.578835 | 0.08270833 | 7.35817 | 0 | 1.698924 | -3.656065 | 0.1 | 17 | 3 | 6 | 0 | 0 | 0 | 0 | 1 | 1 | 2 | 0 | 0 | 5 | 2 | 7 | 1 | 3 | 0 | 0 | 0 | 0 | 0 | 2.76237 | 2 | 1.36602 | 62.9029 | 0 | 0 | 0 | 1 | 0 | 1 | 0 | 0 | 0 | 0 | 0 | 0 | 0 | 0 | 0 | 1 | 1 | 1 | 0 | 0 | 0 | 0 | 0 | 0 | 0 | 0 | 0 | 0 | 0 | 2 | 1 | 0 | 0 | 0 | 1 | 0 | 0 | 0 | 0 | 0 | 0 | 0 | 0 | 0 | 0 | 0 | 0 | 0 | 0 | 0 | 0 | 0 | 0 | 0 | 0 | 0 | 0 | 0 | 0 | 0 | 0 | 0 | 0 | 0 | 0 | 0 | 0 | 0 | 0 | 0 | 0 | 0 | 0 | 0 | 0 | 0 | 1 | 0 | 0 | 0 | 0 | 0 | 0 | 0 | 0
OBS0200 | 199 | S009 | s9-2 | TiO2-P25 | Sulfamethoxazole | CC1=NOC(=C1)NS(=O)(=O)C2=CC=C(C=C2)N | Cc1cc(NS(=O)(=O)c2ccc(N)cc2)on1 | 270 | 11.88243 | 11.88243 | 0.08270833 | -3.656065 | 0.8047367 | 11.35294 | 253.283 | 242.195 | 253.0521 | 90 | 0 | 0.2637463 | -0.3987277 | 0.3987277 | 0.2637463 | 1.294118 | 1.941176 | 2.470588 | 32.23327 | 10.31916 | 2.154867 | -2.039104 | 2.170004 | -2.118635 | 7.923111 | 0.4300771 | 2.634906 | 2.276726 | 616.5006 | 12.46626 | 9.044308 | 9.860805 | 7.971164 | 4.789279 | 6.272443 | 3.507078 | 5.189481 | 2.053323 | 3.416004 | 1.250028 | 2.223319 | -2.02 | 7651.767 | 11.46496 | 4.095984 | 2.562863 | 98.4693 | 10.25676 | 0 | 0 | 5.884182 | 10.02329 | 0 | 0 | 13.13989 | 0 | 0 | 5.156663 | 31.18921 | 11.75375 | 10.58941 | 12.94089 | 21.59486 | 0 | 5.156663 | 0 | 11.81922 | 10.45576 | 36.02576 | 0 | 0 | 10.45576 | 11.57157 | 0 | 0 | 13.57446 | 10.02329 | 6.923737 | 5.693928 | 39.75041 | 0 | 0 | 0 | 98.22 | 10.02329 | 8.417797 | 0 | 10.77967 | 11.38131 | 0 | 30.33184 | 6.923737 | 0 | 9.878758 | 10.25676 | 30.82232 | 0 | 0.1118084 | 3.586629 | 6.578835 | 0.08270833 | 7.35817 | 0 | 1.698924 | -3.656065 | 0.1 | 17 | 3 | 6 | 0 | 0 | 0 | 0 | 1 | 1 | 2 | 0 | 0 | 5 | 2 | 7 | 1 | 3 | 0 | 0 | 0 | 0 | 0 | 2.76237 | 2 | 1.36602 | 62.9029 | 0 | 0 | 0 | 1 | 0 | 1 | 0 | 0 | 0 | 0 | 0 | 0 | 0 | 0 | 0 | 1 | 1 | 1 | 0 | 0 | 0 | 0 | 0 | 0 | 0 | 0 | 0 | 0 | 0 | 2 | 1 | 0 | 0 | 0 | 1 | 0 | 0 | 0 | 0 | 0 | 0 | 0 | 0 | 0 | 0 | 0 | 0 | 0 | 0 | 0 | 0 | 0 | 0 | 0 | 0 | 0 | 0 | 0 | 0 | 0 | 0 | 0 | 0 | 0 | 0 | 0 | 0 | 0 | 0 | 0 | 0 | 0 | 0 | 0 | 0 | 0 | 1 | 0 | 0 | 0 | 0 | 0 | 0 | 0 | 0
OBS0201 | 200 | S009 | s9-2 | TiO2-P25 | Sulfamethoxazole | CC1=NOC(=C1)NS(=O)(=O)C2=CC=C(C=C2)N | Cc1cc(NS(=O)(=O)c2ccc(N)cc2)on1 | 270 | 11.88243 | 11.88243 | 0.08270833 | -3.656065 | 0.8047367 | 11.35294 | 253.283 | 242.195 | 253.0521 | 90 | 0 | 0.2637463 | -0.3987277 | 0.3987277 | 0.2637463 | 1.294118 | 1.941176 | 2.470588 | 32.23327 | 10.31916 | 2.154867 | -2.039104 | 2.170004 | -2.118635 | 7.923111 | 0.4300771 | 2.634906 | 2.276726 | 616.5006 | 12.46626 | 9.044308 | 9.860805 | 7.971164 | 4.789279 | 6.272443 | 3.507078 | 5.189481 | 2.053323 | 3.416004 | 1.250028 | 2.223319 | -2.02 | 7651.767 | 11.46496 | 4.095984 | 2.562863 | 98.4693 | 10.25676 | 0 | 0 | 5.884182 | 10.02329 | 0 | 0 | 13.13989 | 0 | 0 | 5.156663 | 31.18921 | 11.75375 | 10.58941 | 12.94089 | 21.59486 | 0 | 5.156663 | 0 | 11.81922 | 10.45576 | 36.02576 | 0 | 0 | 10.45576 | 11.57157 | 0 | 0 | 13.57446 | 10.02329 | 6.923737 | 5.693928 | 39.75041 | 0 | 0 | 0 | 98.22 | 10.02329 | 8.417797 | 0 | 10.77967 | 11.38131 | 0 | 30.33184 | 6.923737 | 0 | 9.878758 | 10.25676 | 30.82232 | 0 | 0.1118084 | 3.586629 | 6.578835 | 0.08270833 | 7.35817 | 0 | 1.698924 | -3.656065 | 0.1 | 17 | 3 | 6 | 0 | 0 | 0 | 0 | 1 | 1 | 2 | 0 | 0 | 5 | 2 | 7 | 1 | 3 | 0 | 0 | 0 | 0 | 0 | 2.76237 | 2 | 1.36602 | 62.9029 | 0 | 0 | 0 | 1 | 0 | 1 | 0 | 0 | 0 | 0 | 0 | 0 | 0 | 0 | 0 | 1 | 1 | 1 | 0 | 0 | 0 | 0 | 0 | 0 | 0 | 0 | 0 | 0 | 0 | 2 | 1 | 0 | 0 | 0 | 1 | 0 | 0 | 0 | 0 | 0 | 0 | 0 | 0 | 0 | 0 | 0 | 0 | 0 | 0 | 0 | 0 | 0 | 0 | 0 | 0 | 0 | 0 | 0 | 0 | 0 | 0 | 0 | 0 | 0 | 0 | 0 | 0 | 0 | 0 | 0 | 0 | 0 | 0 | 0 | 0 | 0 | 1 | 0 | 0 | 0 | 0 | 0 | 0 | 0 | 0
OBS0202 | 201 | S009 | s9-3 | TiO2-P25 | Sulfamethoxazole | CC1=NOC(=C1)NS(=O)(=O)C2=CC=C(C=C2)N | Cc1cc(NS(=O)(=O)c2ccc(N)cc2)on1 | 270 | 11.88243 | 11.88243 | 0.08270833 | -3.656065 | 0.8047367 | 11.35294 | 253.283 | 242.195 | 253.0521 | 90 | 0 | 0.2637463 | -0.3987277 | 0.3987277 | 0.2637463 | 1.294118 | 1.941176 | 2.470588 | 32.23327 | 10.31916 | 2.154867 | -2.039104 | 2.170004 | -2.118635 | 7.923111 | 0.4300771 | 2.634906 | 2.276726 | 616.5006 | 12.46626 | 9.044308 | 9.860805 | 7.971164 | 4.789279 | 6.272443 | 3.507078 | 5.189481 | 2.053323 | 3.416004 | 1.250028 | 2.223319 | -2.02 | 7651.767 | 11.46496 | 4.095984 | 2.562863 | 98.4693 | 10.25676 | 0 | 0 | 5.884182 | 10.02329 | 0 | 0 | 13.13989 | 0 | 0 | 5.156663 | 31.18921 | 11.75375 | 10.58941 | 12.94089 | 21.59486 | 0 | 5.156663 | 0 | 11.81922 | 10.45576 | 36.02576 | 0 | 0 | 10.45576 | 11.57157 | 0 | 0 | 13.57446 | 10.02329 | 6.923737 | 5.693928 | 39.75041 | 0 | 0 | 0 | 98.22 | 10.02329 | 8.417797 | 0 | 10.77967 | 11.38131 | 0 | 30.33184 | 6.923737 | 0 | 9.878758 | 10.25676 | 30.82232 | 0 | 0.1118084 | 3.586629 | 6.578835 | 0.08270833 | 7.35817 | 0 | 1.698924 | -3.656065 | 0.1 | 17 | 3 | 6 | 0 | 0 | 0 | 0 | 1 | 1 | 2 | 0 | 0 | 5 | 2 | 7 | 1 | 3 | 0 | 0 | 0 | 0 | 0 | 2.76237 | 2 | 1.36602 | 62.9029 | 0 | 0 | 0 | 1 | 0 | 1 | 0 | 0 | 0 | 0 | 0 | 0 | 0 | 0 | 0 | 1 | 1 | 1 | 0 | 0 | 0 | 0 | 0 | 0 | 0 | 0 | 0 | 0 | 0 | 2 | 1 | 0 | 0 | 0 | 1 | 0 | 0 | 0 | 0 | 0 | 0 | 0 | 0 | 0 | 0 | 0 | 0 | 0 | 0 | 0 | 0 | 0 | 0 | 0 | 0 | 0 | 0 | 0 | 0 | 0 | 0 | 0 | 0 | 0 | 0 | 0 | 0 | 0 | 0 | 0 | 0 | 0 | 0 | 0 | 0 | 0 | 1 | 0 | 0 | 0 | 0 | 0 | 0 | 0 | 0
OBS0203 | 202 | S009 | s9-3 | TiO2-P25 | Sulfamethoxazole | CC1=NOC(=C1)NS(=O)(=O)C2=CC=C(C=C2)N | Cc1cc(NS(=O)(=O)c2ccc(N)cc2)on1 | 270 | 11.88243 | 11.88243 | 0.08270833 | -3.656065 | 0.8047367 | 11.35294 | 253.283 | 242.195 | 253.0521 | 90 | 0 | 0.2637463 | -0.3987277 | 0.3987277 | 0.2637463 | 1.294118 | 1.941176 | 2.470588 | 32.23327 | 10.31916 | 2.154867 | -2.039104 | 2.170004 | -2.118635 | 7.923111 | 0.4300771 | 2.634906 | 2.276726 | 616.5006 | 12.46626 | 9.044308 | 9.860805 | 7.971164 | 4.789279 | 6.272443 | 3.507078 | 5.189481 | 2.053323 | 3.416004 | 1.250028 | 2.223319 | -2.02 | 7651.767 | 11.46496 | 4.095984 | 2.562863 | 98.4693 | 10.25676 | 0 | 0 | 5.884182 | 10.02329 | 0 | 0 | 13.13989 | 0 | 0 | 5.156663 | 31.18921 | 11.75375 | 10.58941 | 12.94089 | 21.59486 | 0 | 5.156663 | 0 | 11.81922 | 10.45576 | 36.02576 | 0 | 0 | 10.45576 | 11.57157 | 0 | 0 | 13.57446 | 10.02329 | 6.923737 | 5.693928 | 39.75041 | 0 | 0 | 0 | 98.22 | 10.02329 | 8.417797 | 0 | 10.77967 | 11.38131 | 0 | 30.33184 | 6.923737 | 0 | 9.878758 | 10.25676 | 30.82232 | 0 | 0.1118084 | 3.586629 | 6.578835 | 0.08270833 | 7.35817 | 0 | 1.698924 | -3.656065 | 0.1 | 17 | 3 | 6 | 0 | 0 | 0 | 0 | 1 | 1 | 2 | 0 | 0 | 5 | 2 | 7 | 1 | 3 | 0 | 0 | 0 | 0 | 0 | 2.76237 | 2 | 1.36602 | 62.9029 | 0 | 0 | 0 | 1 | 0 | 1 | 0 | 0 | 0 | 0 | 0 | 0 | 0 | 0 | 0 | 1 | 1 | 1 | 0 | 0 | 0 | 0 | 0 | 0 | 0 | 0 | 0 | 0 | 0 | 2 | 1 | 0 | 0 | 0 | 1 | 0 | 0 | 0 | 0 | 0 | 0 | 0 | 0 | 0 | 0 | 0 | 0 | 0 | 0 | 0 | 0 | 0 | 0 | 0 | 0 | 0 | 0 | 0 | 0 | 0 | 0 | 0 | 0 | 0 | 0 | 0 | 0 | 0 | 0 | 0 | 0 | 0 | 0 | 0 | 0 | 0 | 1 | 0 | 0 | 0 | 0 | 0 | 0 | 0 | 0
OBS0204 | 203 | S009 | s9-3 | TiO2-P25 | Sulfamethoxazole | CC1=NOC(=C1)NS(=O)(=O)C2=CC=C(C=C2)N | Cc1cc(NS(=O)(=O)c2ccc(N)cc2)on1 | 270 | 11.88243 | 11.88243 | 0.08270833 | -3.656065 | 0.8047367 | 11.35294 | 253.283 | 242.195 | 253.0521 | 90 | 0 | 0.2637463 | -0.3987277 | 0.3987277 | 0.2637463 | 1.294118 | 1.941176 | 2.470588 | 32.23327 | 10.31916 | 2.154867 | -2.039104 | 2.170004 | -2.118635 | 7.923111 | 0.4300771 | 2.634906 | 2.276726 | 616.5006 | 12.46626 | 9.044308 | 9.860805 | 7.971164 | 4.789279 | 6.272443 | 3.507078 | 5.189481 | 2.053323 | 3.416004 | 1.250028 | 2.223319 | -2.02 | 7651.767 | 11.46496 | 4.095984 | 2.562863 | 98.4693 | 10.25676 | 0 | 0 | 5.884182 | 10.02329 | 0 | 0 | 13.13989 | 0 | 0 | 5.156663 | 31.18921 | 11.75375 | 10.58941 | 12.94089 | 21.59486 | 0 | 5.156663 | 0 | 11.81922 | 10.45576 | 36.02576 | 0 | 0 | 10.45576 | 11.57157 | 0 | 0 | 13.57446 | 10.02329 | 6.923737 | 5.693928 | 39.75041 | 0 | 0 | 0 | 98.22 | 10.02329 | 8.417797 | 0 | 10.77967 | 11.38131 | 0 | 30.33184 | 6.923737 | 0 | 9.878758 | 10.25676 | 30.82232 | 0 | 0.1118084 | 3.586629 | 6.578835 | 0.08270833 | 7.35817 | 0 | 1.698924 | -3.656065 | 0.1 | 17 | 3 | 6 | 0 | 0 | 0 | 0 | 1 | 1 | 2 | 0 | 0 | 5 | 2 | 7 | 1 | 3 | 0 | 0 | 0 | 0 | 0 | 2.76237 | 2 | 1.36602 | 62.9029 | 0 | 0 | 0 | 1 | 0 | 1 | 0 | 0 | 0 | 0 | 0 | 0 | 0 | 0 | 0 | 1 | 1 | 1 | 0 | 0 | 0 | 0 | 0 | 0 | 0 | 0 | 0 | 0 | 0 | 2 | 1 | 0 | 0 | 0 | 1 | 0 | 0 | 0 | 0 | 0 | 0 | 0 | 0 | 0 | 0 | 0 | 0 | 0 | 0 | 0 | 0 | 0 | 0 | 0 | 0 | 0 | 0 | 0 | 0 | 0 | 0 | 0 | 0 | 0 | 0 | 0 | 0 | 0 | 0 | 0 | 0 | 0 | 0 | 0 | 0 | 0 | 1 | 0 | 0 | 0 | 0 | 0 | 0 | 0 | 0
OBS0205 | 204 | S009 | s9-3 | TiO2-P25 | Sulfamethoxazole | CC1=NOC(=C1)NS(=O)(=O)C2=CC=C(C=C2)N | Cc1cc(NS(=O)(=O)c2ccc(N)cc2)on1 | 270 | 11.88243 | 11.88243 | 0.08270833 | -3.656065 | 0.8047367 | 11.35294 | 253.283 | 242.195 | 253.0521 | 90 | 0 | 0.2637463 | -0.3987277 | 0.3987277 | 0.2637463 | 1.294118 | 1.941176 | 2.470588 | 32.23327 | 10.31916 | 2.154867 | -2.039104 | 2.170004 | -2.118635 | 7.923111 | 0.4300771 | 2.634906 | 2.276726 | 616.5006 | 12.46626 | 9.044308 | 9.860805 | 7.971164 | 4.789279 | 6.272443 | 3.507078 | 5.189481 | 2.053323 | 3.416004 | 1.250028 | 2.223319 | -2.02 | 7651.767 | 11.46496 | 4.095984 | 2.562863 | 98.4693 | 10.25676 | 0 | 0 | 5.884182 | 10.02329 | 0 | 0 | 13.13989 | 0 | 0 | 5.156663 | 31.18921 | 11.75375 | 10.58941 | 12.94089 | 21.59486 | 0 | 5.156663 | 0 | 11.81922 | 10.45576 | 36.02576 | 0 | 0 | 10.45576 | 11.57157 | 0 | 0 | 13.57446 | 10.02329 | 6.923737 | 5.693928 | 39.75041 | 0 | 0 | 0 | 98.22 | 10.02329 | 8.417797 | 0 | 10.77967 | 11.38131 | 0 | 30.33184 | 6.923737 | 0 | 9.878758 | 10.25676 | 30.82232 | 0 | 0.1118084 | 3.586629 | 6.578835 | 0.08270833 | 7.35817 | 0 | 1.698924 | -3.656065 | 0.1 | 17 | 3 | 6 | 0 | 0 | 0 | 0 | 1 | 1 | 2 | 0 | 0 | 5 | 2 | 7 | 1 | 3 | 0 | 0 | 0 | 0 | 0 | 2.76237 | 2 | 1.36602 | 62.9029 | 0 | 0 | 0 | 1 | 0 | 1 | 0 | 0 | 0 | 0 | 0 | 0 | 0 | 0 | 0 | 1 | 1 | 1 | 0 | 0 | 0 | 0 | 0 | 0 | 0 | 0 | 0 | 0 | 0 | 2 | 1 | 0 | 0 | 0 | 1 | 0 | 0 | 0 | 0 | 0 | 0 | 0 | 0 | 0 | 0 | 0 | 0 | 0 | 0 | 0 | 0 | 0 | 0 | 0 | 0 | 0 | 0 | 0 | 0 | 0 | 0 | 0 | 0 | 0 | 0 | 0 | 0 | 0 | 0 | 0 | 0 | 0 | 0 | 0 | 0 | 0 | 1 | 0 | 0 | 0 | 0 | 0 | 0 | 0 | 0
OBS0206 | 205 | S009 | s9-3 | TiO2-P25 | Sulfamethoxazole | CC1=NOC(=C1)NS(=O)(=O)C2=CC=C(C=C2)N | Cc1cc(NS(=O)(=O)c2ccc(N)cc2)on1 | 270 | 11.88243 | 11.88243 | 0.08270833 | -3.656065 | 0.8047367 | 11.35294 | 253.283 | 242.195 | 253.0521 | 90 | 0 | 0.2637463 | -0.3987277 | 0.3987277 | 0.2637463 | 1.294118 | 1.941176 | 2.470588 | 32.23327 | 10.31916 | 2.154867 | -2.039104 | 2.170004 | -2.118635 | 7.923111 | 0.4300771 | 2.634906 | 2.276726 | 616.5006 | 12.46626 | 9.044308 | 9.860805 | 7.971164 | 4.789279 | 6.272443 | 3.507078 | 5.189481 | 2.053323 | 3.416004 | 1.250028 | 2.223319 | -2.02 | 7651.767 | 11.46496 | 4.095984 | 2.562863 | 98.4693 | 10.25676 | 0 | 0 | 5.884182 | 10.02329 | 0 | 0 | 13.13989 | 0 | 0 | 5.156663 | 31.18921 | 11.75375 | 10.58941 | 12.94089 | 21.59486 | 0 | 5.156663 | 0 | 11.81922 | 10.45576 | 36.02576 | 0 | 0 | 10.45576 | 11.57157 | 0 | 0 | 13.57446 | 10.02329 | 6.923737 | 5.693928 | 39.75041 | 0 | 0 | 0 | 98.22 | 10.02329 | 8.417797 | 0 | 10.77967 | 11.38131 | 0 | 30.33184 | 6.923737 | 0 | 9.878758 | 10.25676 | 30.82232 | 0 | 0.1118084 | 3.586629 | 6.578835 | 0.08270833 | 7.35817 | 0 | 1.698924 | -3.656065 | 0.1 | 17 | 3 | 6 | 0 | 0 | 0 | 0 | 1 | 1 | 2 | 0 | 0 | 5 | 2 | 7 | 1 | 3 | 0 | 0 | 0 | 0 | 0 | 2.76237 | 2 | 1.36602 | 62.9029 | 0 | 0 | 0 | 1 | 0 | 1 | 0 | 0 | 0 | 0 | 0 | 0 | 0 | 0 | 0 | 1 | 1 | 1 | 0 | 0 | 0 | 0 | 0 | 0 | 0 | 0 | 0 | 0 | 0 | 2 | 1 | 0 | 0 | 0 | 1 | 0 | 0 | 0 | 0 | 0 | 0 | 0 | 0 | 0 | 0 | 0 | 0 | 0 | 0 | 0 | 0 | 0 | 0 | 0 | 0 | 0 | 0 | 0 | 0 | 0 | 0 | 0 | 0 | 0 | 0 | 0 | 0 | 0 | 0 | 0 | 0 | 0 | 0 | 0 | 0 | 0 | 1 | 0 | 0 | 0 | 0 | 0 | 0 | 0 | 0
OBS0207 | 206 | S009 | s9-4 | TiO2-P25 | Sulfamethoxazole | CC1=NOC(=C1)NS(=O)(=O)C2=CC=C(C=C2)N | Cc1cc(NS(=O)(=O)c2ccc(N)cc2)on1 | 270 | 11.88243 | 11.88243 | 0.08270833 | -3.656065 | 0.8047367 | 11.35294 | 253.283 | 242.195 | 253.0521 | 90 | 0 | 0.2637463 | -0.3987277 | 0.3987277 | 0.2637463 | 1.294118 | 1.941176 | 2.470588 | 32.23327 | 10.31916 | 2.154867 | -2.039104 | 2.170004 | -2.118635 | 7.923111 | 0.4300771 | 2.634906 | 2.276726 | 616.5006 | 12.46626 | 9.044308 | 9.860805 | 7.971164 | 4.789279 | 6.272443 | 3.507078 | 5.189481 | 2.053323 | 3.416004 | 1.250028 | 2.223319 | -2.02 | 7651.767 | 11.46496 | 4.095984 | 2.562863 | 98.4693 | 10.25676 | 0 | 0 | 5.884182 | 10.02329 | 0 | 0 | 13.13989 | 0 | 0 | 5.156663 | 31.18921 | 11.75375 | 10.58941 | 12.94089 | 21.59486 | 0 | 5.156663 | 0 | 11.81922 | 10.45576 | 36.02576 | 0 | 0 | 10.45576 | 11.57157 | 0 | 0 | 13.57446 | 10.02329 | 6.923737 | 5.693928 | 39.75041 | 0 | 0 | 0 | 98.22 | 10.02329 | 8.417797 | 0 | 10.77967 | 11.38131 | 0 | 30.33184 | 6.923737 | 0 | 9.878758 | 10.25676 | 30.82232 | 0 | 0.1118084 | 3.586629 | 6.578835 | 0.08270833 | 7.35817 | 0 | 1.698924 | -3.656065 | 0.1 | 17 | 3 | 6 | 0 | 0 | 0 | 0 | 1 | 1 | 2 | 0 | 0 | 5 | 2 | 7 | 1 | 3 | 0 | 0 | 0 | 0 | 0 | 2.76237 | 2 | 1.36602 | 62.9029 | 0 | 0 | 0 | 1 | 0 | 1 | 0 | 0 | 0 | 0 | 0 | 0 | 0 | 0 | 0 | 1 | 1 | 1 | 0 | 0 | 0 | 0 | 0 | 0 | 0 | 0 | 0 | 0 | 0 | 2 | 1 | 0 | 0 | 0 | 1 | 0 | 0 | 0 | 0 | 0 | 0 | 0 | 0 | 0 | 0 | 0 | 0 | 0 | 0 | 0 | 0 | 0 | 0 | 0 | 0 | 0 | 0 | 0 | 0 | 0 | 0 | 0 | 0 | 0 | 0 | 0 | 0 | 0 | 0 | 0 | 0 | 0 | 0 | 0 | 0 | 0 | 1 | 0 | 0 | 0 | 0 | 0 | 0 | 0 | 0
OBS0208 | 207 | S009 | s9-4 | TiO2-P25 | Sulfamethoxazole | CC1=NOC(=C1)NS(=O)(=O)C2=CC=C(C=C2)N | Cc1cc(NS(=O)(=O)c2ccc(N)cc2)on1 | 270 | 11.88243 | 11.88243 | 0.08270833 | -3.656065 | 0.8047367 | 11.35294 | 253.283 | 242.195 | 253.0521 | 90 | 0 | 0.2637463 | -0.3987277 | 0.3987277 | 0.2637463 | 1.294118 | 1.941176 | 2.470588 | 32.23327 | 10.31916 | 2.154867 | -2.039104 | 2.170004 | -2.118635 | 7.923111 | 0.4300771 | 2.634906 | 2.276726 | 616.5006 | 12.46626 | 9.044308 | 9.860805 | 7.971164 | 4.789279 | 6.272443 | 3.507078 | 5.189481 | 2.053323 | 3.416004 | 1.250028 | 2.223319 | -2.02 | 7651.767 | 11.46496 | 4.095984 | 2.562863 | 98.4693 | 10.25676 | 0 | 0 | 5.884182 | 10.02329 | 0 | 0 | 13.13989 | 0 | 0 | 5.156663 | 31.18921 | 11.75375 | 10.58941 | 12.94089 | 21.59486 | 0 | 5.156663 | 0 | 11.81922 | 10.45576 | 36.02576 | 0 | 0 | 10.45576 | 11.57157 | 0 | 0 | 13.57446 | 10.02329 | 6.923737 | 5.693928 | 39.75041 | 0 | 0 | 0 | 98.22 | 10.02329 | 8.417797 | 0 | 10.77967 | 11.38131 | 0 | 30.33184 | 6.923737 | 0 | 9.878758 | 10.25676 | 30.82232 | 0 | 0.1118084 | 3.586629 | 6.578835 | 0.08270833 | 7.35817 | 0 | 1.698924 | -3.656065 | 0.1 | 17 | 3 | 6 | 0 | 0 | 0 | 0 | 1 | 1 | 2 | 0 | 0 | 5 | 2 | 7 | 1 | 3 | 0 | 0 | 0 | 0 | 0 | 2.76237 | 2 | 1.36602 | 62.9029 | 0 | 0 | 0 | 1 | 0 | 1 | 0 | 0 | 0 | 0 | 0 | 0 | 0 | 0 | 0 | 1 | 1 | 1 | 0 | 0 | 0 | 0 | 0 | 0 | 0 | 0 | 0 | 0 | 0 | 2 | 1 | 0 | 0 | 0 | 1 | 0 | 0 | 0 | 0 | 0 | 0 | 0 | 0 | 0 | 0 | 0 | 0 | 0 | 0 | 0 | 0 | 0 | 0 | 0 | 0 | 0 | 0 | 0 | 0 | 0 | 0 | 0 | 0 | 0 | 0 | 0 | 0 | 0 | 0 | 0 | 0 | 0 | 0 | 0 | 0 | 0 | 1 | 0 | 0 | 0 | 0 | 0 | 0 | 0 | 0
OBS0209 | 208 | S009 | s9-4 | TiO2-P25 | Sulfamethoxazole | CC1=NOC(=C1)NS(=O)(=O)C2=CC=C(C=C2)N | Cc1cc(NS(=O)(=O)c2ccc(N)cc2)on1 | 270 | 11.88243 | 11.88243 | 0.08270833 | -3.656065 | 0.8047367 | 11.35294 | 253.283 | 242.195 | 253.0521 | 90 | 0 | 0.2637463 | -0.3987277 | 0.3987277 | 0.2637463 | 1.294118 | 1.941176 | 2.470588 | 32.23327 | 10.31916 | 2.154867 | -2.039104 | 2.170004 | -2.118635 | 7.923111 | 0.4300771 | 2.634906 | 2.276726 | 616.5006 | 12.46626 | 9.044308 | 9.860805 | 7.971164 | 4.789279 | 6.272443 | 3.507078 | 5.189481 | 2.053323 | 3.416004 | 1.250028 | 2.223319 | -2.02 | 7651.767 | 11.46496 | 4.095984 | 2.562863 | 98.4693 | 10.25676 | 0 | 0 | 5.884182 | 10.02329 | 0 | 0 | 13.13989 | 0 | 0 | 5.156663 | 31.18921 | 11.75375 | 10.58941 | 12.94089 | 21.59486 | 0 | 5.156663 | 0 | 11.81922 | 10.45576 | 36.02576 | 0 | 0 | 10.45576 | 11.57157 | 0 | 0 | 13.57446 | 10.02329 | 6.923737 | 5.693928 | 39.75041 | 0 | 0 | 0 | 98.22 | 10.02329 | 8.417797 | 0 | 10.77967 | 11.38131 | 0 | 30.33184 | 6.923737 | 0 | 9.878758 | 10.25676 | 30.82232 | 0 | 0.1118084 | 3.586629 | 6.578835 | 0.08270833 | 7.35817 | 0 | 1.698924 | -3.656065 | 0.1 | 17 | 3 | 6 | 0 | 0 | 0 | 0 | 1 | 1 | 2 | 0 | 0 | 5 | 2 | 7 | 1 | 3 | 0 | 0 | 0 | 0 | 0 | 2.76237 | 2 | 1.36602 | 62.9029 | 0 | 0 | 0 | 1 | 0 | 1 | 0 | 0 | 0 | 0 | 0 | 0 | 0 | 0 | 0 | 1 | 1 | 1 | 0 | 0 | 0 | 0 | 0 | 0 | 0 | 0 | 0 | 0 | 0 | 2 | 1 | 0 | 0 | 0 | 1 | 0 | 0 | 0 | 0 | 0 | 0 | 0 | 0 | 0 | 0 | 0 | 0 | 0 | 0 | 0 | 0 | 0 | 0 | 0 | 0 | 0 | 0 | 0 | 0 | 0 | 0 | 0 | 0 | 0 | 0 | 0 | 0 | 0 | 0 | 0 | 0 | 0 | 0 | 0 | 0 | 0 | 1 | 0 | 0 | 0 | 0 | 0 | 0 | 0 | 0
OBS0210 | 209 | S009 | s9-4 | TiO2-P25 | Sulfamethoxazole | CC1=NOC(=C1)NS(=O)(=O)C2=CC=C(C=C2)N | Cc1cc(NS(=O)(=O)c2ccc(N)cc2)on1 | 270 | 11.88243 | 11.88243 | 0.08270833 | -3.656065 | 0.8047367 | 11.35294 | 253.283 | 242.195 | 253.0521 | 90 | 0 | 0.2637463 | -0.3987277 | 0.3987277 | 0.2637463 | 1.294118 | 1.941176 | 2.470588 | 32.23327 | 10.31916 | 2.154867 | -2.039104 | 2.170004 | -2.118635 | 7.923111 | 0.4300771 | 2.634906 | 2.276726 | 616.5006 | 12.46626 | 9.044308 | 9.860805 | 7.971164 | 4.789279 | 6.272443 | 3.507078 | 5.189481 | 2.053323 | 3.416004 | 1.250028 | 2.223319 | -2.02 | 7651.767 | 11.46496 | 4.095984 | 2.562863 | 98.4693 | 10.25676 | 0 | 0 | 5.884182 | 10.02329 | 0 | 0 | 13.13989 | 0 | 0 | 5.156663 | 31.18921 | 11.75375 | 10.58941 | 12.94089 | 21.59486 | 0 | 5.156663 | 0 | 11.81922 | 10.45576 | 36.02576 | 0 | 0 | 10.45576 | 11.57157 | 0 | 0 | 13.57446 | 10.02329 | 6.923737 | 5.693928 | 39.75041 | 0 | 0 | 0 | 98.22 | 10.02329 | 8.417797 | 0 | 10.77967 | 11.38131 | 0 | 30.33184 | 6.923737 | 0 | 9.878758 | 10.25676 | 30.82232 | 0 | 0.1118084 | 3.586629 | 6.578835 | 0.08270833 | 7.35817 | 0 | 1.698924 | -3.656065 | 0.1 | 17 | 3 | 6 | 0 | 0 | 0 | 0 | 1 | 1 | 2 | 0 | 0 | 5 | 2 | 7 | 1 | 3 | 0 | 0 | 0 | 0 | 0 | 2.76237 | 2 | 1.36602 | 62.9029 | 0 | 0 | 0 | 1 | 0 | 1 | 0 | 0 | 0 | 0 | 0 | 0 | 0 | 0 | 0 | 1 | 1 | 1 | 0 | 0 | 0 | 0 | 0 | 0 | 0 | 0 | 0 | 0 | 0 | 2 | 1 | 0 | 0 | 0 | 1 | 0 | 0 | 0 | 0 | 0 | 0 | 0 | 0 | 0 | 0 | 0 | 0 | 0 | 0 | 0 | 0 | 0 | 0 | 0 | 0 | 0 | 0 | 0 | 0 | 0 | 0 | 0 | 0 | 0 | 0 | 0 | 0 | 0 | 0 | 0 | 0 | 0 | 0 | 0 | 0 | 0 | 1 | 0 | 0 | 0 | 0 | 0 | 0 | 0 | 0
OBS0211 | 210 | S009 | s9-4 | TiO2-P25 | Sulfamethoxazole | CC1=NOC(=C1)NS(=O)(=O)C2=CC=C(C=C2)N | Cc1cc(NS(=O)(=O)c2ccc(N)cc2)on1 | 270 | 11.88243 | 11.88243 | 0.08270833 | -3.656065 | 0.8047367 | 11.35294 | 253.283 | 242.195 | 253.0521 | 90 | 0 | 0.2637463 | -0.3987277 | 0.3987277 | 0.2637463 | 1.294118 | 1.941176 | 2.470588 | 32.23327 | 10.31916 | 2.154867 | -2.039104 | 2.170004 | -2.118635 | 7.923111 | 0.4300771 | 2.634906 | 2.276726 | 616.5006 | 12.46626 | 9.044308 | 9.860805 | 7.971164 | 4.789279 | 6.272443 | 3.507078 | 5.189481 | 2.053323 | 3.416004 | 1.250028 | 2.223319 | -2.02 | 7651.767 | 11.46496 | 4.095984 | 2.562863 | 98.4693 | 10.25676 | 0 | 0 | 5.884182 | 10.02329 | 0 | 0 | 13.13989 | 0 | 0 | 5.156663 | 31.18921 | 11.75375 | 10.58941 | 12.94089 | 21.59486 | 0 | 5.156663 | 0 | 11.81922 | 10.45576 | 36.02576 | 0 | 0 | 10.45576 | 11.57157 | 0 | 0 | 13.57446 | 10.02329 | 6.923737 | 5.693928 | 39.75041 | 0 | 0 | 0 | 98.22 | 10.02329 | 8.417797 | 0 | 10.77967 | 11.38131 | 0 | 30.33184 | 6.923737 | 0 | 9.878758 | 10.25676 | 30.82232 | 0 | 0.1118084 | 3.586629 | 6.578835 | 0.08270833 | 7.35817 | 0 | 1.698924 | -3.656065 | 0.1 | 17 | 3 | 6 | 0 | 0 | 0 | 0 | 1 | 1 | 2 | 0 | 0 | 5 | 2 | 7 | 1 | 3 | 0 | 0 | 0 | 0 | 0 | 2.76237 | 2 | 1.36602 | 62.9029 | 0 | 0 | 0 | 1 | 0 | 1 | 0 | 0 | 0 | 0 | 0 | 0 | 0 | 0 | 0 | 1 | 1 | 1 | 0 | 0 | 0 | 0 | 0 | 0 | 0 | 0 | 0 | 0 | 0 | 2 | 1 | 0 | 0 | 0 | 1 | 0 | 0 | 0 | 0 | 0 | 0 | 0 | 0 | 0 | 0 | 0 | 0 | 0 | 0 | 0 | 0 | 0 | 0 | 0 | 0 | 0 | 0 | 0 | 0 | 0 | 0 | 0 | 0 | 0 | 0 | 0 | 0 | 0 | 0 | 0 | 0 | 0 | 0 | 0 | 0 | 0 | 1 | 0 | 0 | 0 | 0 | 0 | 0 | 0 | 0
OBS0212 | 211 | S009 | s9-5 | TiO2-P25 | Sulfamethoxazole | CC1=NOC(=C1)NS(=O)(=O)C2=CC=C(C=C2)N | Cc1cc(NS(=O)(=O)c2ccc(N)cc2)on1 | 270 | 11.88243 | 11.88243 | 0.08270833 | -3.656065 | 0.8047367 | 11.35294 | 253.283 | 242.195 | 253.0521 | 90 | 0 | 0.2637463 | -0.3987277 | 0.3987277 | 0.2637463 | 1.294118 | 1.941176 | 2.470588 | 32.23327 | 10.31916 | 2.154867 | -2.039104 | 2.170004 | -2.118635 | 7.923111 | 0.4300771 | 2.634906 | 2.276726 | 616.5006 | 12.46626 | 9.044308 | 9.860805 | 7.971164 | 4.789279 | 6.272443 | 3.507078 | 5.189481 | 2.053323 | 3.416004 | 1.250028 | 2.223319 | -2.02 | 7651.767 | 11.46496 | 4.095984 | 2.562863 | 98.4693 | 10.25676 | 0 | 0 | 5.884182 | 10.02329 | 0 | 0 | 13.13989 | 0 | 0 | 5.156663 | 31.18921 | 11.75375 | 10.58941 | 12.94089 | 21.59486 | 0 | 5.156663 | 0 | 11.81922 | 10.45576 | 36.02576 | 0 | 0 | 10.45576 | 11.57157 | 0 | 0 | 13.57446 | 10.02329 | 6.923737 | 5.693928 | 39.75041 | 0 | 0 | 0 | 98.22 | 10.02329 | 8.417797 | 0 | 10.77967 | 11.38131 | 0 | 30.33184 | 6.923737 | 0 | 9.878758 | 10.25676 | 30.82232 | 0 | 0.1118084 | 3.586629 | 6.578835 | 0.08270833 | 7.35817 | 0 | 1.698924 | -3.656065 | 0.1 | 17 | 3 | 6 | 0 | 0 | 0 | 0 | 1 | 1 | 2 | 0 | 0 | 5 | 2 | 7 | 1 | 3 | 0 | 0 | 0 | 0 | 0 | 2.76237 | 2 | 1.36602 | 62.9029 | 0 | 0 | 0 | 1 | 0 | 1 | 0 | 0 | 0 | 0 | 0 | 0 | 0 | 0 | 0 | 1 | 1 | 1 | 0 | 0 | 0 | 0 | 0 | 0 | 0 | 0 | 0 | 0 | 0 | 2 | 1 | 0 | 0 | 0 | 1 | 0 | 0 | 0 | 0 | 0 | 0 | 0 | 0 | 0 | 0 | 0 | 0 | 0 | 0 | 0 | 0 | 0 | 0 | 0 | 0 | 0 | 0 | 0 | 0 | 0 | 0 | 0 | 0 | 0 | 0 | 0 | 0 | 0 | 0 | 0 | 0 | 0 | 0 | 0 | 0 | 0 | 1 | 0 | 0 | 0 | 0 | 0 | 0 | 0 | 0
OBS0213 | 212 | S009 | s9-5 | TiO2-P25 | Sulfamethoxazole | CC1=NOC(=C1)NS(=O)(=O)C2=CC=C(C=C2)N | Cc1cc(NS(=O)(=O)c2ccc(N)cc2)on1 | 270 | 11.88243 | 11.88243 | 0.08270833 | -3.656065 | 0.8047367 | 11.35294 | 253.283 | 242.195 | 253.0521 | 90 | 0 | 0.2637463 | -0.3987277 | 0.3987277 | 0.2637463 | 1.294118 | 1.941176 | 2.470588 | 32.23327 | 10.31916 | 2.154867 | -2.039104 | 2.170004 | -2.118635 | 7.923111 | 0.4300771 | 2.634906 | 2.276726 | 616.5006 | 12.46626 | 9.044308 | 9.860805 | 7.971164 | 4.789279 | 6.272443 | 3.507078 | 5.189481 | 2.053323 | 3.416004 | 1.250028 | 2.223319 | -2.02 | 7651.767 | 11.46496 | 4.095984 | 2.562863 | 98.4693 | 10.25676 | 0 | 0 | 5.884182 | 10.02329 | 0 | 0 | 13.13989 | 0 | 0 | 5.156663 | 31.18921 | 11.75375 | 10.58941 | 12.94089 | 21.59486 | 0 | 5.156663 | 0 | 11.81922 | 10.45576 | 36.02576 | 0 | 0 | 10.45576 | 11.57157 | 0 | 0 | 13.57446 | 10.02329 | 6.923737 | 5.693928 | 39.75041 | 0 | 0 | 0 | 98.22 | 10.02329 | 8.417797 | 0 | 10.77967 | 11.38131 | 0 | 30.33184 | 6.923737 | 0 | 9.878758 | 10.25676 | 30.82232 | 0 | 0.1118084 | 3.586629 | 6.578835 | 0.08270833 | 7.35817 | 0 | 1.698924 | -3.656065 | 0.1 | 17 | 3 | 6 | 0 | 0 | 0 | 0 | 1 | 1 | 2 | 0 | 0 | 5 | 2 | 7 | 1 | 3 | 0 | 0 | 0 | 0 | 0 | 2.76237 | 2 | 1.36602 | 62.9029 | 0 | 0 | 0 | 1 | 0 | 1 | 0 | 0 | 0 | 0 | 0 | 0 | 0 | 0 | 0 | 1 | 1 | 1 | 0 | 0 | 0 | 0 | 0 | 0 | 0 | 0 | 0 | 0 | 0 | 2 | 1 | 0 | 0 | 0 | 1 | 0 | 0 | 0 | 0 | 0 | 0 | 0 | 0 | 0 | 0 | 0 | 0 | 0 | 0 | 0 | 0 | 0 | 0 | 0 | 0 | 0 | 0 | 0 | 0 | 0 | 0 | 0 | 0 | 0 | 0 | 0 | 0 | 0 | 0 | 0 | 0 | 0 | 0 | 0 | 0 | 0 | 1 | 0 | 0 | 0 | 0 | 0 | 0 | 0 | 0
OBS0214 | 213 | S009 | s9-5 | TiO2-P25 | Sulfamethoxazole | CC1=NOC(=C1)NS(=O)(=O)C2=CC=C(C=C2)N | Cc1cc(NS(=O)(=O)c2ccc(N)cc2)on1 | 270 | 11.88243 | 11.88243 | 0.08270833 | -3.656065 | 0.8047367 | 11.35294 | 253.283 | 242.195 | 253.0521 | 90 | 0 | 0.2637463 | -0.3987277 | 0.3987277 | 0.2637463 | 1.294118 | 1.941176 | 2.470588 | 32.23327 | 10.31916 | 2.154867 | -2.039104 | 2.170004 | -2.118635 | 7.923111 | 0.4300771 | 2.634906 | 2.276726 | 616.5006 | 12.46626 | 9.044308 | 9.860805 | 7.971164 | 4.789279 | 6.272443 | 3.507078 | 5.189481 | 2.053323 | 3.416004 | 1.250028 | 2.223319 | -2.02 | 7651.767 | 11.46496 | 4.095984 | 2.562863 | 98.4693 | 10.25676 | 0 | 0 | 5.884182 | 10.02329 | 0 | 0 | 13.13989 | 0 | 0 | 5.156663 | 31.18921 | 11.75375 | 10.58941 | 12.94089 | 21.59486 | 0 | 5.156663 | 0 | 11.81922 | 10.45576 | 36.02576 | 0 | 0 | 10.45576 | 11.57157 | 0 | 0 | 13.57446 | 10.02329 | 6.923737 | 5.693928 | 39.75041 | 0 | 0 | 0 | 98.22 | 10.02329 | 8.417797 | 0 | 10.77967 | 11.38131 | 0 | 30.33184 | 6.923737 | 0 | 9.878758 | 10.25676 | 30.82232 | 0 | 0.1118084 | 3.586629 | 6.578835 | 0.08270833 | 7.35817 | 0 | 1.698924 | -3.656065 | 0.1 | 17 | 3 | 6 | 0 | 0 | 0 | 0 | 1 | 1 | 2 | 0 | 0 | 5 | 2 | 7 | 1 | 3 | 0 | 0 | 0 | 0 | 0 | 2.76237 | 2 | 1.36602 | 62.9029 | 0 | 0 | 0 | 1 | 0 | 1 | 0 | 0 | 0 | 0 | 0 | 0 | 0 | 0 | 0 | 1 | 1 | 1 | 0 | 0 | 0 | 0 | 0 | 0 | 0 | 0 | 0 | 0 | 0 | 2 | 1 | 0 | 0 | 0 | 1 | 0 | 0 | 0 | 0 | 0 | 0 | 0 | 0 | 0 | 0 | 0 | 0 | 0 | 0 | 0 | 0 | 0 | 0 | 0 | 0 | 0 | 0 | 0 | 0 | 0 | 0 | 0 | 0 | 0 | 0 | 0 | 0 | 0 | 0 | 0 | 0 | 0 | 0 | 0 | 0 | 0 | 1 | 0 | 0 | 0 | 0 | 0 | 0 | 0 | 0
OBS0215 | 214 | S009 | s9-5 | TiO2-P25 | Sulfamethoxazole | CC1=NOC(=C1)NS(=O)(=O)C2=CC=C(C=C2)N | Cc1cc(NS(=O)(=O)c2ccc(N)cc2)on1 | 270 | 11.88243 | 11.88243 | 0.08270833 | -3.656065 | 0.8047367 | 11.35294 | 253.283 | 242.195 | 253.0521 | 90 | 0 | 0.2637463 | -0.3987277 | 0.3987277 | 0.2637463 | 1.294118 | 1.941176 | 2.470588 | 32.23327 | 10.31916 | 2.154867 | -2.039104 | 2.170004 | -2.118635 | 7.923111 | 0.4300771 | 2.634906 | 2.276726 | 616.5006 | 12.46626 | 9.044308 | 9.860805 | 7.971164 | 4.789279 | 6.272443 | 3.507078 | 5.189481 | 2.053323 | 3.416004 | 1.250028 | 2.223319 | -2.02 | 7651.767 | 11.46496 | 4.095984 | 2.562863 | 98.4693 | 10.25676 | 0 | 0 | 5.884182 | 10.02329 | 0 | 0 | 13.13989 | 0 | 0 | 5.156663 | 31.18921 | 11.75375 | 10.58941 | 12.94089 | 21.59486 | 0 | 5.156663 | 0 | 11.81922 | 10.45576 | 36.02576 | 0 | 0 | 10.45576 | 11.57157 | 0 | 0 | 13.57446 | 10.02329 | 6.923737 | 5.693928 | 39.75041 | 0 | 0 | 0 | 98.22 | 10.02329 | 8.417797 | 0 | 10.77967 | 11.38131 | 0 | 30.33184 | 6.923737 | 0 | 9.878758 | 10.25676 | 30.82232 | 0 | 0.1118084 | 3.586629 | 6.578835 | 0.08270833 | 7.35817 | 0 | 1.698924 | -3.656065 | 0.1 | 17 | 3 | 6 | 0 | 0 | 0 | 0 | 1 | 1 | 2 | 0 | 0 | 5 | 2 | 7 | 1 | 3 | 0 | 0 | 0 | 0 | 0 | 2.76237 | 2 | 1.36602 | 62.9029 | 0 | 0 | 0 | 1 | 0 | 1 | 0 | 0 | 0 | 0 | 0 | 0 | 0 | 0 | 0 | 1 | 1 | 1 | 0 | 0 | 0 | 0 | 0 | 0 | 0 | 0 | 0 | 0 | 0 | 2 | 1 | 0 | 0 | 0 | 1 | 0 | 0 | 0 | 0 | 0 | 0 | 0 | 0 | 0 | 0 | 0 | 0 | 0 | 0 | 0 | 0 | 0 | 0 | 0 | 0 | 0 | 0 | 0 | 0 | 0 | 0 | 0 | 0 | 0 | 0 | 0 | 0 | 0 | 0 | 0 | 0 | 0 | 0 | 0 | 0 | 0 | 1 | 0 | 0 | 0 | 0 | 0 | 0 | 0 | 0
OBS0216 | 215 | S009 | s9-5 | TiO2-P25 | Sulfamethoxazole | CC1=NOC(=C1)NS(=O)(=O)C2=CC=C(C=C2)N | Cc1cc(NS(=O)(=O)c2ccc(N)cc2)on1 | 270 | 11.88243 | 11.88243 | 0.08270833 | -3.656065 | 0.8047367 | 11.35294 | 253.283 | 242.195 | 253.0521 | 90 | 0 | 0.2637463 | -0.3987277 | 0.3987277 | 0.2637463 | 1.294118 | 1.941176 | 2.470588 | 32.23327 | 10.31916 | 2.154867 | -2.039104 | 2.170004 | -2.118635 | 7.923111 | 0.4300771 | 2.634906 | 2.276726 | 616.5006 | 12.46626 | 9.044308 | 9.860805 | 7.971164 | 4.789279 | 6.272443 | 3.507078 | 5.189481 | 2.053323 | 3.416004 | 1.250028 | 2.223319 | -2.02 | 7651.767 | 11.46496 | 4.095984 | 2.562863 | 98.4693 | 10.25676 | 0 | 0 | 5.884182 | 10.02329 | 0 | 0 | 13.13989 | 0 | 0 | 5.156663 | 31.18921 | 11.75375 | 10.58941 | 12.94089 | 21.59486 | 0 | 5.156663 | 0 | 11.81922 | 10.45576 | 36.02576 | 0 | 0 | 10.45576 | 11.57157 | 0 | 0 | 13.57446 | 10.02329 | 6.923737 | 5.693928 | 39.75041 | 0 | 0 | 0 | 98.22 | 10.02329 | 8.417797 | 0 | 10.77967 | 11.38131 | 0 | 30.33184 | 6.923737 | 0 | 9.878758 | 10.25676 | 30.82232 | 0 | 0.1118084 | 3.586629 | 6.578835 | 0.08270833 | 7.35817 | 0 | 1.698924 | -3.656065 | 0.1 | 17 | 3 | 6 | 0 | 0 | 0 | 0 | 1 | 1 | 2 | 0 | 0 | 5 | 2 | 7 | 1 | 3 | 0 | 0 | 0 | 0 | 0 | 2.76237 | 2 | 1.36602 | 62.9029 | 0 | 0 | 0 | 1 | 0 | 1 | 0 | 0 | 0 | 0 | 0 | 0 | 0 | 0 | 0 | 1 | 1 | 1 | 0 | 0 | 0 | 0 | 0 | 0 | 0 | 0 | 0 | 0 | 0 | 2 | 1 | 0 | 0 | 0 | 1 | 0 | 0 | 0 | 0 | 0 | 0 | 0 | 0 | 0 | 0 | 0 | 0 | 0 | 0 | 0 | 0 | 0 | 0 | 0 | 0 | 0 | 0 | 0 | 0 | 0 | 0 | 0 | 0 | 0 | 0 | 0 | 0 | 0 | 0 | 0 | 0 | 0 | 0 | 0 | 0 | 0 | 1 | 0 | 0 | 0 | 0 | 0 | 0 | 0 | 0
OBS0217 | 216 | S009 | s9-5 | TiO2-P25 | Sulfamethoxazole | CC1=NOC(=C1)NS(=O)(=O)C2=CC=C(C=C2)N | Cc1cc(NS(=O)(=O)c2ccc(N)cc2)on1 | 270 | 11.88243 | 11.88243 | 0.08270833 | -3.656065 | 0.8047367 | 11.35294 | 253.283 | 242.195 | 253.0521 | 90 | 0 | 0.2637463 | -0.3987277 | 0.3987277 | 0.2637463 | 1.294118 | 1.941176 | 2.470588 | 32.23327 | 10.31916 | 2.154867 | -2.039104 | 2.170004 | -2.118635 | 7.923111 | 0.4300771 | 2.634906 | 2.276726 | 616.5006 | 12.46626 | 9.044308 | 9.860805 | 7.971164 | 4.789279 | 6.272443 | 3.507078 | 5.189481 | 2.053323 | 3.416004 | 1.250028 | 2.223319 | -2.02 | 7651.767 | 11.46496 | 4.095984 | 2.562863 | 98.4693 | 10.25676 | 0 | 0 | 5.884182 | 10.02329 | 0 | 0 | 13.13989 | 0 | 0 | 5.156663 | 31.18921 | 11.75375 | 10.58941 | 12.94089 | 21.59486 | 0 | 5.156663 | 0 | 11.81922 | 10.45576 | 36.02576 | 0 | 0 | 10.45576 | 11.57157 | 0 | 0 | 13.57446 | 10.02329 | 6.923737 | 5.693928 | 39.75041 | 0 | 0 | 0 | 98.22 | 10.02329 | 8.417797 | 0 | 10.77967 | 11.38131 | 0 | 30.33184 | 6.923737 | 0 | 9.878758 | 10.25676 | 30.82232 | 0 | 0.1118084 | 3.586629 | 6.578835 | 0.08270833 | 7.35817 | 0 | 1.698924 | -3.656065 | 0.1 | 17 | 3 | 6 | 0 | 0 | 0 | 0 | 1 | 1 | 2 | 0 | 0 | 5 | 2 | 7 | 1 | 3 | 0 | 0 | 0 | 0 | 0 | 2.76237 | 2 | 1.36602 | 62.9029 | 0 | 0 | 0 | 1 | 0 | 1 | 0 | 0 | 0 | 0 | 0 | 0 | 0 | 0 | 0 | 1 | 1 | 1 | 0 | 0 | 0 | 0 | 0 | 0 | 0 | 0 | 0 | 0 | 0 | 2 | 1 | 0 | 0 | 0 | 1 | 0 | 0 | 0 | 0 | 0 | 0 | 0 | 0 | 0 | 0 | 0 | 0 | 0 | 0 | 0 | 0 | 0 | 0 | 0 | 0 | 0 | 0 | 0 | 0 | 0 | 0 | 0 | 0 | 0 | 0 | 0 | 0 | 0 | 0 | 0 | 0 | 0 | 0 | 0 | 0 | 0 | 1 | 0 | 0 | 0 | 0 | 0 | 0 | 0 | 0
OBS0218 | 217 | S009 | s9-5 | TiO2-P25 | Sulfamethoxazole | CC1=NOC(=C1)NS(=O)(=O)C2=CC=C(C=C2)N | Cc1cc(NS(=O)(=O)c2ccc(N)cc2)on1 | 270 | 11.88243 | 11.88243 | 0.08270833 | -3.656065 | 0.8047367 | 11.35294 | 253.283 | 242.195 | 253.0521 | 90 | 0 | 0.2637463 | -0.3987277 | 0.3987277 | 0.2637463 | 1.294118 | 1.941176 | 2.470588 | 32.23327 | 10.31916 | 2.154867 | -2.039104 | 2.170004 | -2.118635 | 7.923111 | 0.4300771 | 2.634906 | 2.276726 | 616.5006 | 12.46626 | 9.044308 | 9.860805 | 7.971164 | 4.789279 | 6.272443 | 3.507078 | 5.189481 | 2.053323 | 3.416004 | 1.250028 | 2.223319 | -2.02 | 7651.767 | 11.46496 | 4.095984 | 2.562863 | 98.4693 | 10.25676 | 0 | 0 | 5.884182 | 10.02329 | 0 | 0 | 13.13989 | 0 | 0 | 5.156663 | 31.18921 | 11.75375 | 10.58941 | 12.94089 | 21.59486 | 0 | 5.156663 | 0 | 11.81922 | 10.45576 | 36.02576 | 0 | 0 | 10.45576 | 11.57157 | 0 | 0 | 13.57446 | 10.02329 | 6.923737 | 5.693928 | 39.75041 | 0 | 0 | 0 | 98.22 | 10.02329 | 8.417797 | 0 | 10.77967 | 11.38131 | 0 | 30.33184 | 6.923737 | 0 | 9.878758 | 10.25676 | 30.82232 | 0 | 0.1118084 | 3.586629 | 6.578835 | 0.08270833 | 7.35817 | 0 | 1.698924 | -3.656065 | 0.1 | 17 | 3 | 6 | 0 | 0 | 0 | 0 | 1 | 1 | 2 | 0 | 0 | 5 | 2 | 7 | 1 | 3 | 0 | 0 | 0 | 0 | 0 | 2.76237 | 2 | 1.36602 | 62.9029 | 0 | 0 | 0 | 1 | 0 | 1 | 0 | 0 | 0 | 0 | 0 | 0 | 0 | 0 | 0 | 1 | 1 | 1 | 0 | 0 | 0 | 0 | 0 | 0 | 0 | 0 | 0 | 0 | 0 | 2 | 1 | 0 | 0 | 0 | 1 | 0 | 0 | 0 | 0 | 0 | 0 | 0 | 0 | 0 | 0 | 0 | 0 | 0 | 0 | 0 | 0 | 0 | 0 | 0 | 0 | 0 | 0 | 0 | 0 | 0 | 0 | 0 | 0 | 0 | 0 | 0 | 0 | 0 | 0 | 0 | 0 | 0 | 0 | 0 | 0 | 0 | 1 | 0 | 0 | 0 | 0 | 0 | 0 | 0 | 0
OBS0219 | 218 | S009 | s9-5 | TiO2-P25 | Sulfamethoxazole | CC1=NOC(=C1)NS(=O)(=O)C2=CC=C(C=C2)N | Cc1cc(NS(=O)(=O)c2ccc(N)cc2)on1 | 270 | 11.88243 | 11.88243 | 0.08270833 | -3.656065 | 0.8047367 | 11.35294 | 253.283 | 242.195 | 253.0521 | 90 | 0 | 0.2637463 | -0.3987277 | 0.3987277 | 0.2637463 | 1.294118 | 1.941176 | 2.470588 | 32.23327 | 10.31916 | 2.154867 | -2.039104 | 2.170004 | -2.118635 | 7.923111 | 0.4300771 | 2.634906 | 2.276726 | 616.5006 | 12.46626 | 9.044308 | 9.860805 | 7.971164 | 4.789279 | 6.272443 | 3.507078 | 5.189481 | 2.053323 | 3.416004 | 1.250028 | 2.223319 | -2.02 | 7651.767 | 11.46496 | 4.095984 | 2.562863 | 98.4693 | 10.25676 | 0 | 0 | 5.884182 | 10.02329 | 0 | 0 | 13.13989 | 0 | 0 | 5.156663 | 31.18921 | 11.75375 | 10.58941 | 12.94089 | 21.59486 | 0 | 5.156663 | 0 | 11.81922 | 10.45576 | 36.02576 | 0 | 0 | 10.45576 | 11.57157 | 0 | 0 | 13.57446 | 10.02329 | 6.923737 | 5.693928 | 39.75041 | 0 | 0 | 0 | 98.22 | 10.02329 | 8.417797 | 0 | 10.77967 | 11.38131 | 0 | 30.33184 | 6.923737 | 0 | 9.878758 | 10.25676 | 30.82232 | 0 | 0.1118084 | 3.586629 | 6.578835 | 0.08270833 | 7.35817 | 0 | 1.698924 | -3.656065 | 0.1 | 17 | 3 | 6 | 0 | 0 | 0 | 0 | 1 | 1 | 2 | 0 | 0 | 5 | 2 | 7 | 1 | 3 | 0 | 0 | 0 | 0 | 0 | 2.76237 | 2 | 1.36602 | 62.9029 | 0 | 0 | 0 | 1 | 0 | 1 | 0 | 0 | 0 | 0 | 0 | 0 | 0 | 0 | 0 | 1 | 1 | 1 | 0 | 0 | 0 | 0 | 0 | 0 | 0 | 0 | 0 | 0 | 0 | 2 | 1 | 0 | 0 | 0 | 1 | 0 | 0 | 0 | 0 | 0 | 0 | 0 | 0 | 0 | 0 | 0 | 0 | 0 | 0 | 0 | 0 | 0 | 0 | 0 | 0 | 0 | 0 | 0 | 0 | 0 | 0 | 0 | 0 | 0 | 0 | 0 | 0 | 0 | 0 | 0 | 0 | 0 | 0 | 0 | 0 | 0 | 1 | 0 | 0 | 0 | 0 | 0 | 0 | 0 | 0
OBS0220 | 219 | S009 | s9-5 | TiO2-P25 | Sulfamethoxazole | CC1=NOC(=C1)NS(=O)(=O)C2=CC=C(C=C2)N | Cc1cc(NS(=O)(=O)c2ccc(N)cc2)on1 | 270 | 11.88243 | 11.88243 | 0.08270833 | -3.656065 | 0.8047367 | 11.35294 | 253.283 | 242.195 | 253.0521 | 90 | 0 | 0.2637463 | -0.3987277 | 0.3987277 | 0.2637463 | 1.294118 | 1.941176 | 2.470588 | 32.23327 | 10.31916 | 2.154867 | -2.039104 | 2.170004 | -2.118635 | 7.923111 | 0.4300771 | 2.634906 | 2.276726 | 616.5006 | 12.46626 | 9.044308 | 9.860805 | 7.971164 | 4.789279 | 6.272443 | 3.507078 | 5.189481 | 2.053323 | 3.416004 | 1.250028 | 2.223319 | -2.02 | 7651.767 | 11.46496 | 4.095984 | 2.562863 | 98.4693 | 10.25676 | 0 | 0 | 5.884182 | 10.02329 | 0 | 0 | 13.13989 | 0 | 0 | 5.156663 | 31.18921 | 11.75375 | 10.58941 | 12.94089 | 21.59486 | 0 | 5.156663 | 0 | 11.81922 | 10.45576 | 36.02576 | 0 | 0 | 10.45576 | 11.57157 | 0 | 0 | 13.57446 | 10.02329 | 6.923737 | 5.693928 | 39.75041 | 0 | 0 | 0 | 98.22 | 10.02329 | 8.417797 | 0 | 10.77967 | 11.38131 | 0 | 30.33184 | 6.923737 | 0 | 9.878758 | 10.25676 | 30.82232 | 0 | 0.1118084 | 3.586629 | 6.578835 | 0.08270833 | 7.35817 | 0 | 1.698924 | -3.656065 | 0.1 | 17 | 3 | 6 | 0 | 0 | 0 | 0 | 1 | 1 | 2 | 0 | 0 | 5 | 2 | 7 | 1 | 3 | 0 | 0 | 0 | 0 | 0 | 2.76237 | 2 | 1.36602 | 62.9029 | 0 | 0 | 0 | 1 | 0 | 1 | 0 | 0 | 0 | 0 | 0 | 0 | 0 | 0 | 0 | 1 | 1 | 1 | 0 | 0 | 0 | 0 | 0 | 0 | 0 | 0 | 0 | 0 | 0 | 2 | 1 | 0 | 0 | 0 | 1 | 0 | 0 | 0 | 0 | 0 | 0 | 0 | 0 | 0 | 0 | 0 | 0 | 0 | 0 | 0 | 0 | 0 | 0 | 0 | 0 | 0 | 0 | 0 | 0 | 0 | 0 | 0 | 0 | 0 | 0 | 0 | 0 | 0 | 0 | 0 | 0 | 0 | 0 | 0 | 0 | 0 | 1 | 0 | 0 | 0 | 0 | 0 | 0 | 0 | 0
OBS0221 | 220 | S010 | s10-1 | TiO2 | Ibuprofen | CC(C)Cc1ccc(cc1)C(C)C(=O)O | CC(C)Cc1ccc(C(C)C(=O)O)cc1 | 222 | 10.76243 | 10.76243 | 0.4184259 | -0.7716578 | 0.8215995 | 12.8 | 206.285 | 188.141 | 206.1307 | 82 | 0 | 0.3101854 | -0.4807885 | 0.4807885 | 0.3101854 | 1.2 | 1.733333 | 2.133333 | 16.3664 | 9.968472 | 2.12354 | -2.085758 | 2.168894 | -2.0688 | 5.749768 | -0.1378621 | 2.165507 | 2.759037 | 324.8941 | 11.42229 | 9.52667 | 9.52667 | 7.002908 | 5.320301 | 5.320301 | 4.399478 | 4.399478 | 2.494096 | 2.494096 | 1.556377 | 1.556377 | -1.31 | 1862.336 | 11.76305 | 4.96446 | 3.387631 | 90.94175 | 5.106527 | 0 | 0 | 0 | 0 | 5.969305 | 4.794537 | 0 | 0 | 0 | 38.11294 | 30.38937 | 0 | 5.917906 | 9.901065 | 5.969305 | 0 | 0 | 5.917906 | 33.10994 | 0 | 35.39237 | 0 | 0 | 0 | 0 | 0 | 0 | 11.07583 | 11.21536 | 5.917906 | 37.81602 | 24.26547 | 0 | 0 | 0 | 37.3 | 11.88721 | 4.794537 | 0 | 0 | 5.917906 | 11.98427 | 5.563451 | 6.923737 | 24.26547 | 13.84747 | 5.106527 | 0 | 0 | 10.76243 | 8.850157 | 2.140134 | -0.5579104 | 7.871574 | 1.043385 | 6.056901 | 0 | 0.4615385 | 15 | 1 | 2 | 0 | 0 | 0 | 0 | 1 | 0 | 1 | 1 | 0 | 1 | 1 | 2 | 0 | 4 | 0 | 0 | 0 | 0 | 1 | 3.893145 | 1 | 3.0732 | 61.0348 | 1 | 0 | 0 | 0 | 0 | 0 | 0 | 0 | 1 | 1 | 1 | 0 | 0 | 0 | 0 | 0 | 0 | 0 | 0 | 0 | 0 | 0 | 0 | 0 | 0 | 0 | 0 | 0 | 0 | 0 | 0 | 0 | 0 | 0 | 1 | 0 | 0 | 0 | 0 | 0 | 0 | 0 | 0 | 0 | 0 | 0 | 0 | 0 | 0 | 0 | 0 | 0 | 0 | 0 | 0 | 0 | 0 | 0 | 0 | 0 | 0 | 0 | 0 | 0 | 0 | 0 | 0 | 0 | 0 | 0 | 0 | 0 | 0 | 0 | 0 | 0 | 0 | 0 | 0 | 0 | 0 | 0 | 0 | 0 | 0
OBS0222 | 221 | S010 | s10-1 | TiO2 | Ibuprofen | CC(C)Cc1ccc(cc1)C(C)C(=O)O | CC(C)Cc1ccc(C(C)C(=O)O)cc1 | 222 | 10.76243 | 10.76243 | 0.4184259 | -0.7716578 | 0.8215995 | 12.8 | 206.285 | 188.141 | 206.1307 | 82 | 0 | 0.3101854 | -0.4807885 | 0.4807885 | 0.3101854 | 1.2 | 1.733333 | 2.133333 | 16.3664 | 9.968472 | 2.12354 | -2.085758 | 2.168894 | -2.0688 | 5.749768 | -0.1378621 | 2.165507 | 2.759037 | 324.8941 | 11.42229 | 9.52667 | 9.52667 | 7.002908 | 5.320301 | 5.320301 | 4.399478 | 4.399478 | 2.494096 | 2.494096 | 1.556377 | 1.556377 | -1.31 | 1862.336 | 11.76305 | 4.96446 | 3.387631 | 90.94175 | 5.106527 | 0 | 0 | 0 | 0 | 5.969305 | 4.794537 | 0 | 0 | 0 | 38.11294 | 30.38937 | 0 | 5.917906 | 9.901065 | 5.969305 | 0 | 0 | 5.917906 | 33.10994 | 0 | 35.39237 | 0 | 0 | 0 | 0 | 0 | 0 | 11.07583 | 11.21536 | 5.917906 | 37.81602 | 24.26547 | 0 | 0 | 0 | 37.3 | 11.88721 | 4.794537 | 0 | 0 | 5.917906 | 11.98427 | 5.563451 | 6.923737 | 24.26547 | 13.84747 | 5.106527 | 0 | 0 | 10.76243 | 8.850157 | 2.140134 | -0.5579104 | 7.871574 | 1.043385 | 6.056901 | 0 | 0.4615385 | 15 | 1 | 2 | 0 | 0 | 0 | 0 | 1 | 0 | 1 | 1 | 0 | 1 | 1 | 2 | 0 | 4 | 0 | 0 | 0 | 0 | 1 | 3.893145 | 1 | 3.0732 | 61.0348 | 1 | 0 | 0 | 0 | 0 | 0 | 0 | 0 | 1 | 1 | 1 | 0 | 0 | 0 | 0 | 0 | 0 | 0 | 0 | 0 | 0 | 0 | 0 | 0 | 0 | 0 | 0 | 0 | 0 | 0 | 0 | 0 | 0 | 0 | 1 | 0 | 0 | 0 | 0 | 0 | 0 | 0 | 0 | 0 | 0 | 0 | 0 | 0 | 0 | 0 | 0 | 0 | 0 | 0 | 0 | 0 | 0 | 0 | 0 | 0 | 0 | 0 | 0 | 0 | 0 | 0 | 0 | 0 | 0 | 0 | 0 | 0 | 0 | 0 | 0 | 0 | 0 | 0 | 0 | 0 | 0 | 0 | 0 | 0 | 0
OBS0223 | 222 | S010 | s10-1 | TiO2 | Ibuprofen | CC(C)Cc1ccc(cc1)C(C)C(=O)O | CC(C)Cc1ccc(C(C)C(=O)O)cc1 | 222 | 10.76243 | 10.76243 | 0.4184259 | -0.7716578 | 0.8215995 | 12.8 | 206.285 | 188.141 | 206.1307 | 82 | 0 | 0.3101854 | -0.4807885 | 0.4807885 | 0.3101854 | 1.2 | 1.733333 | 2.133333 | 16.3664 | 9.968472 | 2.12354 | -2.085758 | 2.168894 | -2.0688 | 5.749768 | -0.1378621 | 2.165507 | 2.759037 | 324.8941 | 11.42229 | 9.52667 | 9.52667 | 7.002908 | 5.320301 | 5.320301 | 4.399478 | 4.399478 | 2.494096 | 2.494096 | 1.556377 | 1.556377 | -1.31 | 1862.336 | 11.76305 | 4.96446 | 3.387631 | 90.94175 | 5.106527 | 0 | 0 | 0 | 0 | 5.969305 | 4.794537 | 0 | 0 | 0 | 38.11294 | 30.38937 | 0 | 5.917906 | 9.901065 | 5.969305 | 0 | 0 | 5.917906 | 33.10994 | 0 | 35.39237 | 0 | 0 | 0 | 0 | 0 | 0 | 11.07583 | 11.21536 | 5.917906 | 37.81602 | 24.26547 | 0 | 0 | 0 | 37.3 | 11.88721 | 4.794537 | 0 | 0 | 5.917906 | 11.98427 | 5.563451 | 6.923737 | 24.26547 | 13.84747 | 5.106527 | 0 | 0 | 10.76243 | 8.850157 | 2.140134 | -0.5579104 | 7.871574 | 1.043385 | 6.056901 | 0 | 0.4615385 | 15 | 1 | 2 | 0 | 0 | 0 | 0 | 1 | 0 | 1 | 1 | 0 | 1 | 1 | 2 | 0 | 4 | 0 | 0 | 0 | 0 | 1 | 3.893145 | 1 | 3.0732 | 61.0348 | 1 | 0 | 0 | 0 | 0 | 0 | 0 | 0 | 1 | 1 | 1 | 0 | 0 | 0 | 0 | 0 | 0 | 0 | 0 | 0 | 0 | 0 | 0 | 0 | 0 | 0 | 0 | 0 | 0 | 0 | 0 | 0 | 0 | 0 | 1 | 0 | 0 | 0 | 0 | 0 | 0 | 0 | 0 | 0 | 0 | 0 | 0 | 0 | 0 | 0 | 0 | 0 | 0 | 0 | 0 | 0 | 0 | 0 | 0 | 0 | 0 | 0 | 0 | 0 | 0 | 0 | 0 | 0 | 0 | 0 | 0 | 0 | 0 | 0 | 0 | 0 | 0 | 0 | 0 | 0 | 0 | 0 | 0 | 0 | 0
OBS0224 | 223 | S010 | s10-1 | TiO2 | Ibuprofen | CC(C)Cc1ccc(cc1)C(C)C(=O)O | CC(C)Cc1ccc(C(C)C(=O)O)cc1 | 222 | 10.76243 | 10.76243 | 0.4184259 | -0.7716578 | 0.8215995 | 12.8 | 206.285 | 188.141 | 206.1307 | 82 | 0 | 0.3101854 | -0.4807885 | 0.4807885 | 0.3101854 | 1.2 | 1.733333 | 2.133333 | 16.3664 | 9.968472 | 2.12354 | -2.085758 | 2.168894 | -2.0688 | 5.749768 | -0.1378621 | 2.165507 | 2.759037 | 324.8941 | 11.42229 | 9.52667 | 9.52667 | 7.002908 | 5.320301 | 5.320301 | 4.399478 | 4.399478 | 2.494096 | 2.494096 | 1.556377 | 1.556377 | -1.31 | 1862.336 | 11.76305 | 4.96446 | 3.387631 | 90.94175 | 5.106527 | 0 | 0 | 0 | 0 | 5.969305 | 4.794537 | 0 | 0 | 0 | 38.11294 | 30.38937 | 0 | 5.917906 | 9.901065 | 5.969305 | 0 | 0 | 5.917906 | 33.10994 | 0 | 35.39237 | 0 | 0 | 0 | 0 | 0 | 0 | 11.07583 | 11.21536 | 5.917906 | 37.81602 | 24.26547 | 0 | 0 | 0 | 37.3 | 11.88721 | 4.794537 | 0 | 0 | 5.917906 | 11.98427 | 5.563451 | 6.923737 | 24.26547 | 13.84747 | 5.106527 | 0 | 0 | 10.76243 | 8.850157 | 2.140134 | -0.5579104 | 7.871574 | 1.043385 | 6.056901 | 0 | 0.4615385 | 15 | 1 | 2 | 0 | 0 | 0 | 0 | 1 | 0 | 1 | 1 | 0 | 1 | 1 | 2 | 0 | 4 | 0 | 0 | 0 | 0 | 1 | 3.893145 | 1 | 3.0732 | 61.0348 | 1 | 0 | 0 | 0 | 0 | 0 | 0 | 0 | 1 | 1 | 1 | 0 | 0 | 0 | 0 | 0 | 0 | 0 | 0 | 0 | 0 | 0 | 0 | 0 | 0 | 0 | 0 | 0 | 0 | 0 | 0 | 0 | 0 | 0 | 1 | 0 | 0 | 0 | 0 | 0 | 0 | 0 | 0 | 0 | 0 | 0 | 0 | 0 | 0 | 0 | 0 | 0 | 0 | 0 | 0 | 0 | 0 | 0 | 0 | 0 | 0 | 0 | 0 | 0 | 0 | 0 | 0 | 0 | 0 | 0 | 0 | 0 | 0 | 0 | 0 | 0 | 0 | 0 | 0 | 0 | 0 | 0 | 0 | 0 | 0
OBS0225 | 224 | S010 | s10-2 | TiO2 | Ibuprofen | CC(C)Cc1ccc(cc1)C(C)C(=O)O | CC(C)Cc1ccc(C(C)C(=O)O)cc1 | 222 | 10.76243 | 10.76243 | 0.4184259 | -0.7716578 | 0.8215995 | 12.8 | 206.285 | 188.141 | 206.1307 | 82 | 0 | 0.3101854 | -0.4807885 | 0.4807885 | 0.3101854 | 1.2 | 1.733333 | 2.133333 | 16.3664 | 9.968472 | 2.12354 | -2.085758 | 2.168894 | -2.0688 | 5.749768 | -0.1378621 | 2.165507 | 2.759037 | 324.8941 | 11.42229 | 9.52667 | 9.52667 | 7.002908 | 5.320301 | 5.320301 | 4.399478 | 4.399478 | 2.494096 | 2.494096 | 1.556377 | 1.556377 | -1.31 | 1862.336 | 11.76305 | 4.96446 | 3.387631 | 90.94175 | 5.106527 | 0 | 0 | 0 | 0 | 5.969305 | 4.794537 | 0 | 0 | 0 | 38.11294 | 30.38937 | 0 | 5.917906 | 9.901065 | 5.969305 | 0 | 0 | 5.917906 | 33.10994 | 0 | 35.39237 | 0 | 0 | 0 | 0 | 0 | 0 | 11.07583 | 11.21536 | 5.917906 | 37.81602 | 24.26547 | 0 | 0 | 0 | 37.3 | 11.88721 | 4.794537 | 0 | 0 | 5.917906 | 11.98427 | 5.563451 | 6.923737 | 24.26547 | 13.84747 | 5.106527 | 0 | 0 | 10.76243 | 8.850157 | 2.140134 | -0.5579104 | 7.871574 | 1.043385 | 6.056901 | 0 | 0.4615385 | 15 | 1 | 2 | 0 | 0 | 0 | 0 | 1 | 0 | 1 | 1 | 0 | 1 | 1 | 2 | 0 | 4 | 0 | 0 | 0 | 0 | 1 | 3.893145 | 1 | 3.0732 | 61.0348 | 1 | 0 | 0 | 0 | 0 | 0 | 0 | 0 | 1 | 1 | 1 | 0 | 0 | 0 | 0 | 0 | 0 | 0 | 0 | 0 | 0 | 0 | 0 | 0 | 0 | 0 | 0 | 0 | 0 | 0 | 0 | 0 | 0 | 0 | 1 | 0 | 0 | 0 | 0 | 0 | 0 | 0 | 0 | 0 | 0 | 0 | 0 | 0 | 0 | 0 | 0 | 0 | 0 | 0 | 0 | 0 | 0 | 0 | 0 | 0 | 0 | 0 | 0 | 0 | 0 | 0 | 0 | 0 | 0 | 0 | 0 | 0 | 0 | 0 | 0 | 0 | 0 | 0 | 0 | 0 | 0 | 0 | 0 | 0 | 0
OBS0226 | 225 | S010 | s10-2 | TiO2 | Ibuprofen | CC(C)Cc1ccc(cc1)C(C)C(=O)O | CC(C)Cc1ccc(C(C)C(=O)O)cc1 | 222 | 10.76243 | 10.76243 | 0.4184259 | -0.7716578 | 0.8215995 | 12.8 | 206.285 | 188.141 | 206.1307 | 82 | 0 | 0.3101854 | -0.4807885 | 0.4807885 | 0.3101854 | 1.2 | 1.733333 | 2.133333 | 16.3664 | 9.968472 | 2.12354 | -2.085758 | 2.168894 | -2.0688 | 5.749768 | -0.1378621 | 2.165507 | 2.759037 | 324.8941 | 11.42229 | 9.52667 | 9.52667 | 7.002908 | 5.320301 | 5.320301 | 4.399478 | 4.399478 | 2.494096 | 2.494096 | 1.556377 | 1.556377 | -1.31 | 1862.336 | 11.76305 | 4.96446 | 3.387631 | 90.94175 | 5.106527 | 0 | 0 | 0 | 0 | 5.969305 | 4.794537 | 0 | 0 | 0 | 38.11294 | 30.38937 | 0 | 5.917906 | 9.901065 | 5.969305 | 0 | 0 | 5.917906 | 33.10994 | 0 | 35.39237 | 0 | 0 | 0 | 0 | 0 | 0 | 11.07583 | 11.21536 | 5.917906 | 37.81602 | 24.26547 | 0 | 0 | 0 | 37.3 | 11.88721 | 4.794537 | 0 | 0 | 5.917906 | 11.98427 | 5.563451 | 6.923737 | 24.26547 | 13.84747 | 5.106527 | 0 | 0 | 10.76243 | 8.850157 | 2.140134 | -0.5579104 | 7.871574 | 1.043385 | 6.056901 | 0 | 0.4615385 | 15 | 1 | 2 | 0 | 0 | 0 | 0 | 1 | 0 | 1 | 1 | 0 | 1 | 1 | 2 | 0 | 4 | 0 | 0 | 0 | 0 | 1 | 3.893145 | 1 | 3.0732 | 61.0348 | 1 | 0 | 0 | 0 | 0 | 0 | 0 | 0 | 1 | 1 | 1 | 0 | 0 | 0 | 0 | 0 | 0 | 0 | 0 | 0 | 0 | 0 | 0 | 0 | 0 | 0 | 0 | 0 | 0 | 0 | 0 | 0 | 0 | 0 | 1 | 0 | 0 | 0 | 0 | 0 | 0 | 0 | 0 | 0 | 0 | 0 | 0 | 0 | 0 | 0 | 0 | 0 | 0 | 0 | 0 | 0 | 0 | 0 | 0 | 0 | 0 | 0 | 0 | 0 | 0 | 0 | 0 | 0 | 0 | 0 | 0 | 0 | 0 | 0 | 0 | 0 | 0 | 0 | 0 | 0 | 0 | 0 | 0 | 0 | 0
OBS0227 | 226 | S010 | s10-2 | TiO2 | Ibuprofen | CC(C)Cc1ccc(cc1)C(C)C(=O)O | CC(C)Cc1ccc(C(C)C(=O)O)cc1 | 222 | 10.76243 | 10.76243 | 0.4184259 | -0.7716578 | 0.8215995 | 12.8 | 206.285 | 188.141 | 206.1307 | 82 | 0 | 0.3101854 | -0.4807885 | 0.4807885 | 0.3101854 | 1.2 | 1.733333 | 2.133333 | 16.3664 | 9.968472 | 2.12354 | -2.085758 | 2.168894 | -2.0688 | 5.749768 | -0.1378621 | 2.165507 | 2.759037 | 324.8941 | 11.42229 | 9.52667 | 9.52667 | 7.002908 | 5.320301 | 5.320301 | 4.399478 | 4.399478 | 2.494096 | 2.494096 | 1.556377 | 1.556377 | -1.31 | 1862.336 | 11.76305 | 4.96446 | 3.387631 | 90.94175 | 5.106527 | 0 | 0 | 0 | 0 | 5.969305 | 4.794537 | 0 | 0 | 0 | 38.11294 | 30.38937 | 0 | 5.917906 | 9.901065 | 5.969305 | 0 | 0 | 5.917906 | 33.10994 | 0 | 35.39237 | 0 | 0 | 0 | 0 | 0 | 0 | 11.07583 | 11.21536 | 5.917906 | 37.81602 | 24.26547 | 0 | 0 | 0 | 37.3 | 11.88721 | 4.794537 | 0 | 0 | 5.917906 | 11.98427 | 5.563451 | 6.923737 | 24.26547 | 13.84747 | 5.106527 | 0 | 0 | 10.76243 | 8.850157 | 2.140134 | -0.5579104 | 7.871574 | 1.043385 | 6.056901 | 0 | 0.4615385 | 15 | 1 | 2 | 0 | 0 | 0 | 0 | 1 | 0 | 1 | 1 | 0 | 1 | 1 | 2 | 0 | 4 | 0 | 0 | 0 | 0 | 1 | 3.893145 | 1 | 3.0732 | 61.0348 | 1 | 0 | 0 | 0 | 0 | 0 | 0 | 0 | 1 | 1 | 1 | 0 | 0 | 0 | 0 | 0 | 0 | 0 | 0 | 0 | 0 | 0 | 0 | 0 | 0 | 0 | 0 | 0 | 0 | 0 | 0 | 0 | 0 | 0 | 1 | 0 | 0 | 0 | 0 | 0 | 0 | 0 | 0 | 0 | 0 | 0 | 0 | 0 | 0 | 0 | 0 | 0 | 0 | 0 | 0 | 0 | 0 | 0 | 0 | 0 | 0 | 0 | 0 | 0 | 0 | 0 | 0 | 0 | 0 | 0 | 0 | 0 | 0 | 0 | 0 | 0 | 0 | 0 | 0 | 0 | 0 | 0 | 0 | 0 | 0
OBS0228 | 227 | S010 | s10-2 | TiO2 | Ibuprofen | CC(C)Cc1ccc(cc1)C(C)C(=O)O | CC(C)Cc1ccc(C(C)C(=O)O)cc1 | 222 | 10.76243 | 10.76243 | 0.4184259 | -0.7716578 | 0.8215995 | 12.8 | 206.285 | 188.141 | 206.1307 | 82 | 0 | 0.3101854 | -0.4807885 | 0.4807885 | 0.3101854 | 1.2 | 1.733333 | 2.133333 | 16.3664 | 9.968472 | 2.12354 | -2.085758 | 2.168894 | -2.0688 | 5.749768 | -0.1378621 | 2.165507 | 2.759037 | 324.8941 | 11.42229 | 9.52667 | 9.52667 | 7.002908 | 5.320301 | 5.320301 | 4.399478 | 4.399478 | 2.494096 | 2.494096 | 1.556377 | 1.556377 | -1.31 | 1862.336 | 11.76305 | 4.96446 | 3.387631 | 90.94175 | 5.106527 | 0 | 0 | 0 | 0 | 5.969305 | 4.794537 | 0 | 0 | 0 | 38.11294 | 30.38937 | 0 | 5.917906 | 9.901065 | 5.969305 | 0 | 0 | 5.917906 | 33.10994 | 0 | 35.39237 | 0 | 0 | 0 | 0 | 0 | 0 | 11.07583 | 11.21536 | 5.917906 | 37.81602 | 24.26547 | 0 | 0 | 0 | 37.3 | 11.88721 | 4.794537 | 0 | 0 | 5.917906 | 11.98427 | 5.563451 | 6.923737 | 24.26547 | 13.84747 | 5.106527 | 0 | 0 | 10.76243 | 8.850157 | 2.140134 | -0.5579104 | 7.871574 | 1.043385 | 6.056901 | 0 | 0.4615385 | 15 | 1 | 2 | 0 | 0 | 0 | 0 | 1 | 0 | 1 | 1 | 0 | 1 | 1 | 2 | 0 | 4 | 0 | 0 | 0 | 0 | 1 | 3.893145 | 1 | 3.0732 | 61.0348 | 1 | 0 | 0 | 0 | 0 | 0 | 0 | 0 | 1 | 1 | 1 | 0 | 0 | 0 | 0 | 0 | 0 | 0 | 0 | 0 | 0 | 0 | 0 | 0 | 0 | 0 | 0 | 0 | 0 | 0 | 0 | 0 | 0 | 0 | 1 | 0 | 0 | 0 | 0 | 0 | 0 | 0 | 0 | 0 | 0 | 0 | 0 | 0 | 0 | 0 | 0 | 0 | 0 | 0 | 0 | 0 | 0 | 0 | 0 | 0 | 0 | 0 | 0 | 0 | 0 | 0 | 0 | 0 | 0 | 0 | 0 | 0 | 0 | 0 | 0 | 0 | 0 | 0 | 0 | 0 | 0 | 0 | 0 | 0 | 0
OBS0229 | 228 | S010 | s10-3 | TiO2 | Ibuprofen | CC(C)Cc1ccc(cc1)C(C)C(=O)O | CC(C)Cc1ccc(C(C)C(=O)O)cc1 | 222 | 10.76243 | 10.76243 | 0.4184259 | -0.7716578 | 0.8215995 | 12.8 | 206.285 | 188.141 | 206.1307 | 82 | 0 | 0.3101854 | -0.4807885 | 0.4807885 | 0.3101854 | 1.2 | 1.733333 | 2.133333 | 16.3664 | 9.968472 | 2.12354 | -2.085758 | 2.168894 | -2.0688 | 5.749768 | -0.1378621 | 2.165507 | 2.759037 | 324.8941 | 11.42229 | 9.52667 | 9.52667 | 7.002908 | 5.320301 | 5.320301 | 4.399478 | 4.399478 | 2.494096 | 2.494096 | 1.556377 | 1.556377 | -1.31 | 1862.336 | 11.76305 | 4.96446 | 3.387631 | 90.94175 | 5.106527 | 0 | 0 | 0 | 0 | 5.969305 | 4.794537 | 0 | 0 | 0 | 38.11294 | 30.38937 | 0 | 5.917906 | 9.901065 | 5.969305 | 0 | 0 | 5.917906 | 33.10994 | 0 | 35.39237 | 0 | 0 | 0 | 0 | 0 | 0 | 11.07583 | 11.21536 | 5.917906 | 37.81602 | 24.26547 | 0 | 0 | 0 | 37.3 | 11.88721 | 4.794537 | 0 | 0 | 5.917906 | 11.98427 | 5.563451 | 6.923737 | 24.26547 | 13.84747 | 5.106527 | 0 | 0 | 10.76243 | 8.850157 | 2.140134 | -0.5579104 | 7.871574 | 1.043385 | 6.056901 | 0 | 0.4615385 | 15 | 1 | 2 | 0 | 0 | 0 | 0 | 1 | 0 | 1 | 1 | 0 | 1 | 1 | 2 | 0 | 4 | 0 | 0 | 0 | 0 | 1 | 3.893145 | 1 | 3.0732 | 61.0348 | 1 | 0 | 0 | 0 | 0 | 0 | 0 | 0 | 1 | 1 | 1 | 0 | 0 | 0 | 0 | 0 | 0 | 0 | 0 | 0 | 0 | 0 | 0 | 0 | 0 | 0 | 0 | 0 | 0 | 0 | 0 | 0 | 0 | 0 | 1 | 0 | 0 | 0 | 0 | 0 | 0 | 0 | 0 | 0 | 0 | 0 | 0 | 0 | 0 | 0 | 0 | 0 | 0 | 0 | 0 | 0 | 0 | 0 | 0 | 0 | 0 | 0 | 0 | 0 | 0 | 0 | 0 | 0 | 0 | 0 | 0 | 0 | 0 | 0 | 0 | 0 | 0 | 0 | 0 | 0 | 0 | 0 | 0 | 0 | 0
OBS0230 | 229 | S010 | s10-3 | TiO2 | Ibuprofen | CC(C)Cc1ccc(cc1)C(C)C(=O)O | CC(C)Cc1ccc(C(C)C(=O)O)cc1 | 222 | 10.76243 | 10.76243 | 0.4184259 | -0.7716578 | 0.8215995 | 12.8 | 206.285 | 188.141 | 206.1307 | 82 | 0 | 0.3101854 | -0.4807885 | 0.4807885 | 0.3101854 | 1.2 | 1.733333 | 2.133333 | 16.3664 | 9.968472 | 2.12354 | -2.085758 | 2.168894 | -2.0688 | 5.749768 | -0.1378621 | 2.165507 | 2.759037 | 324.8941 | 11.42229 | 9.52667 | 9.52667 | 7.002908 | 5.320301 | 5.320301 | 4.399478 | 4.399478 | 2.494096 | 2.494096 | 1.556377 | 1.556377 | -1.31 | 1862.336 | 11.76305 | 4.96446 | 3.387631 | 90.94175 | 5.106527 | 0 | 0 | 0 | 0 | 5.969305 | 4.794537 | 0 | 0 | 0 | 38.11294 | 30.38937 | 0 | 5.917906 | 9.901065 | 5.969305 | 0 | 0 | 5.917906 | 33.10994 | 0 | 35.39237 | 0 | 0 | 0 | 0 | 0 | 0 | 11.07583 | 11.21536 | 5.917906 | 37.81602 | 24.26547 | 0 | 0 | 0 | 37.3 | 11.88721 | 4.794537 | 0 | 0 | 5.917906 | 11.98427 | 5.563451 | 6.923737 | 24.26547 | 13.84747 | 5.106527 | 0 | 0 | 10.76243 | 8.850157 | 2.140134 | -0.5579104 | 7.871574 | 1.043385 | 6.056901 | 0 | 0.4615385 | 15 | 1 | 2 | 0 | 0 | 0 | 0 | 1 | 0 | 1 | 1 | 0 | 1 | 1 | 2 | 0 | 4 | 0 | 0 | 0 | 0 | 1 | 3.893145 | 1 | 3.0732 | 61.0348 | 1 | 0 | 0 | 0 | 0 | 0 | 0 | 0 | 1 | 1 | 1 | 0 | 0 | 0 | 0 | 0 | 0 | 0 | 0 | 0 | 0 | 0 | 0 | 0 | 0 | 0 | 0 | 0 | 0 | 0 | 0 | 0 | 0 | 0 | 1 | 0 | 0 | 0 | 0 | 0 | 0 | 0 | 0 | 0 | 0 | 0 | 0 | 0 | 0 | 0 | 0 | 0 | 0 | 0 | 0 | 0 | 0 | 0 | 0 | 0 | 0 | 0 | 0 | 0 | 0 | 0 | 0 | 0 | 0 | 0 | 0 | 0 | 0 | 0 | 0 | 0 | 0 | 0 | 0 | 0 | 0 | 0 | 0 | 0 | 0
OBS0231 | 230 | S010 | s10-3 | TiO2 | Ibuprofen | CC(C)Cc1ccc(cc1)C(C)C(=O)O | CC(C)Cc1ccc(C(C)C(=O)O)cc1 | 222 | 10.76243 | 10.76243 | 0.4184259 | -0.7716578 | 0.8215995 | 12.8 | 206.285 | 188.141 | 206.1307 | 82 | 0 | 0.3101854 | -0.4807885 | 0.4807885 | 0.3101854 | 1.2 | 1.733333 | 2.133333 | 16.3664 | 9.968472 | 2.12354 | -2.085758 | 2.168894 | -2.0688 | 5.749768 | -0.1378621 | 2.165507 | 2.759037 | 324.8941 | 11.42229 | 9.52667 | 9.52667 | 7.002908 | 5.320301 | 5.320301 | 4.399478 | 4.399478 | 2.494096 | 2.494096 | 1.556377 | 1.556377 | -1.31 | 1862.336 | 11.76305 | 4.96446 | 3.387631 | 90.94175 | 5.106527 | 0 | 0 | 0 | 0 | 5.969305 | 4.794537 | 0 | 0 | 0 | 38.11294 | 30.38937 | 0 | 5.917906 | 9.901065 | 5.969305 | 0 | 0 | 5.917906 | 33.10994 | 0 | 35.39237 | 0 | 0 | 0 | 0 | 0 | 0 | 11.07583 | 11.21536 | 5.917906 | 37.81602 | 24.26547 | 0 | 0 | 0 | 37.3 | 11.88721 | 4.794537 | 0 | 0 | 5.917906 | 11.98427 | 5.563451 | 6.923737 | 24.26547 | 13.84747 | 5.106527 | 0 | 0 | 10.76243 | 8.850157 | 2.140134 | -0.5579104 | 7.871574 | 1.043385 | 6.056901 | 0 | 0.4615385 | 15 | 1 | 2 | 0 | 0 | 0 | 0 | 1 | 0 | 1 | 1 | 0 | 1 | 1 | 2 | 0 | 4 | 0 | 0 | 0 | 0 | 1 | 3.893145 | 1 | 3.0732 | 61.0348 | 1 | 0 | 0 | 0 | 0 | 0 | 0 | 0 | 1 | 1 | 1 | 0 | 0 | 0 | 0 | 0 | 0 | 0 | 0 | 0 | 0 | 0 | 0 | 0 | 0 | 0 | 0 | 0 | 0 | 0 | 0 | 0 | 0 | 0 | 1 | 0 | 0 | 0 | 0 | 0 | 0 | 0 | 0 | 0 | 0 | 0 | 0 | 0 | 0 | 0 | 0 | 0 | 0 | 0 | 0 | 0 | 0 | 0 | 0 | 0 | 0 | 0 | 0 | 0 | 0 | 0 | 0 | 0 | 0 | 0 | 0 | 0 | 0 | 0 | 0 | 0 | 0 | 0 | 0 | 0 | 0 | 0 | 0 | 0 | 0
OBS0232 | 231 | S010 | s10-4 | TiO2 | Ibuprofen | CC(C)Cc1ccc(cc1)C(C)C(=O)O | CC(C)Cc1ccc(C(C)C(=O)O)cc1 | 222 | 10.76243 | 10.76243 | 0.4184259 | -0.7716578 | 0.8215995 | 12.8 | 206.285 | 188.141 | 206.1307 | 82 | 0 | 0.3101854 | -0.4807885 | 0.4807885 | 0.3101854 | 1.2 | 1.733333 | 2.133333 | 16.3664 | 9.968472 | 2.12354 | -2.085758 | 2.168894 | -2.0688 | 5.749768 | -0.1378621 | 2.165507 | 2.759037 | 324.8941 | 11.42229 | 9.52667 | 9.52667 | 7.002908 | 5.320301 | 5.320301 | 4.399478 | 4.399478 | 2.494096 | 2.494096 | 1.556377 | 1.556377 | -1.31 | 1862.336 | 11.76305 | 4.96446 | 3.387631 | 90.94175 | 5.106527 | 0 | 0 | 0 | 0 | 5.969305 | 4.794537 | 0 | 0 | 0 | 38.11294 | 30.38937 | 0 | 5.917906 | 9.901065 | 5.969305 | 0 | 0 | 5.917906 | 33.10994 | 0 | 35.39237 | 0 | 0 | 0 | 0 | 0 | 0 | 11.07583 | 11.21536 | 5.917906 | 37.81602 | 24.26547 | 0 | 0 | 0 | 37.3 | 11.88721 | 4.794537 | 0 | 0 | 5.917906 | 11.98427 | 5.563451 | 6.923737 | 24.26547 | 13.84747 | 5.106527 | 0 | 0 | 10.76243 | 8.850157 | 2.140134 | -0.5579104 | 7.871574 | 1.043385 | 6.056901 | 0 | 0.4615385 | 15 | 1 | 2 | 0 | 0 | 0 | 0 | 1 | 0 | 1 | 1 | 0 | 1 | 1 | 2 | 0 | 4 | 0 | 0 | 0 | 0 | 1 | 3.893145 | 1 | 3.0732 | 61.0348 | 1 | 0 | 0 | 0 | 0 | 0 | 0 | 0 | 1 | 1 | 1 | 0 | 0 | 0 | 0 | 0 | 0 | 0 | 0 | 0 | 0 | 0 | 0 | 0 | 0 | 0 | 0 | 0 | 0 | 0 | 0 | 0 | 0 | 0 | 1 | 0 | 0 | 0 | 0 | 0 | 0 | 0 | 0 | 0 | 0 | 0 | 0 | 0 | 0 | 0 | 0 | 0 | 0 | 0 | 0 | 0 | 0 | 0 | 0 | 0 | 0 | 0 | 0 | 0 | 0 | 0 | 0 | 0 | 0 | 0 | 0 | 0 | 0 | 0 | 0 | 0 | 0 | 0 | 0 | 0 | 0 | 0 | 0 | 0 | 0
OBS0233 | 232 | S010 | s10-4 | TiO2 | Ibuprofen | CC(C)Cc1ccc(cc1)C(C)C(=O)O | CC(C)Cc1ccc(C(C)C(=O)O)cc1 | 222 | 10.76243 | 10.76243 | 0.4184259 | -0.7716578 | 0.8215995 | 12.8 | 206.285 | 188.141 | 206.1307 | 82 | 0 | 0.3101854 | -0.4807885 | 0.4807885 | 0.3101854 | 1.2 | 1.733333 | 2.133333 | 16.3664 | 9.968472 | 2.12354 | -2.085758 | 2.168894 | -2.0688 | 5.749768 | -0.1378621 | 2.165507 | 2.759037 | 324.8941 | 11.42229 | 9.52667 | 9.52667 | 7.002908 | 5.320301 | 5.320301 | 4.399478 | 4.399478 | 2.494096 | 2.494096 | 1.556377 | 1.556377 | -1.31 | 1862.336 | 11.76305 | 4.96446 | 3.387631 | 90.94175 | 5.106527 | 0 | 0 | 0 | 0 | 5.969305 | 4.794537 | 0 | 0 | 0 | 38.11294 | 30.38937 | 0 | 5.917906 | 9.901065 | 5.969305 | 0 | 0 | 5.917906 | 33.10994 | 0 | 35.39237 | 0 | 0 | 0 | 0 | 0 | 0 | 11.07583 | 11.21536 | 5.917906 | 37.81602 | 24.26547 | 0 | 0 | 0 | 37.3 | 11.88721 | 4.794537 | 0 | 0 | 5.917906 | 11.98427 | 5.563451 | 6.923737 | 24.26547 | 13.84747 | 5.106527 | 0 | 0 | 10.76243 | 8.850157 | 2.140134 | -0.5579104 | 7.871574 | 1.043385 | 6.056901 | 0 | 0.4615385 | 15 | 1 | 2 | 0 | 0 | 0 | 0 | 1 | 0 | 1 | 1 | 0 | 1 | 1 | 2 | 0 | 4 | 0 | 0 | 0 | 0 | 1 | 3.893145 | 1 | 3.0732 | 61.0348 | 1 | 0 | 0 | 0 | 0 | 0 | 0 | 0 | 1 | 1 | 1 | 0 | 0 | 0 | 0 | 0 | 0 | 0 | 0 | 0 | 0 | 0 | 0 | 0 | 0 | 0 | 0 | 0 | 0 | 0 | 0 | 0 | 0 | 0 | 1 | 0 | 0 | 0 | 0 | 0 | 0 | 0 | 0 | 0 | 0 | 0 | 0 | 0 | 0 | 0 | 0 | 0 | 0 | 0 | 0 | 0 | 0 | 0 | 0 | 0 | 0 | 0 | 0 | 0 | 0 | 0 | 0 | 0 | 0 | 0 | 0 | 0 | 0 | 0 | 0 | 0 | 0 | 0 | 0 | 0 | 0 | 0 | 0 | 0 | 0
OBS0234 | 233 | S010 | s10-4 | TiO2 | Ibuprofen | CC(C)Cc1ccc(cc1)C(C)C(=O)O | CC(C)Cc1ccc(C(C)C(=O)O)cc1 | 222 | 10.76243 | 10.76243 | 0.4184259 | -0.7716578 | 0.8215995 | 12.8 | 206.285 | 188.141 | 206.1307 | 82 | 0 | 0.3101854 | -0.4807885 | 0.4807885 | 0.3101854 | 1.2 | 1.733333 | 2.133333 | 16.3664 | 9.968472 | 2.12354 | -2.085758 | 2.168894 | -2.0688 | 5.749768 | -0.1378621 | 2.165507 | 2.759037 | 324.8941 | 11.42229 | 9.52667 | 9.52667 | 7.002908 | 5.320301 | 5.320301 | 4.399478 | 4.399478 | 2.494096 | 2.494096 | 1.556377 | 1.556377 | -1.31 | 1862.336 | 11.76305 | 4.96446 | 3.387631 | 90.94175 | 5.106527 | 0 | 0 | 0 | 0 | 5.969305 | 4.794537 | 0 | 0 | 0 | 38.11294 | 30.38937 | 0 | 5.917906 | 9.901065 | 5.969305 | 0 | 0 | 5.917906 | 33.10994 | 0 | 35.39237 | 0 | 0 | 0 | 0 | 0 | 0 | 11.07583 | 11.21536 | 5.917906 | 37.81602 | 24.26547 | 0 | 0 | 0 | 37.3 | 11.88721 | 4.794537 | 0 | 0 | 5.917906 | 11.98427 | 5.563451 | 6.923737 | 24.26547 | 13.84747 | 5.106527 | 0 | 0 | 10.76243 | 8.850157 | 2.140134 | -0.5579104 | 7.871574 | 1.043385 | 6.056901 | 0 | 0.4615385 | 15 | 1 | 2 | 0 | 0 | 0 | 0 | 1 | 0 | 1 | 1 | 0 | 1 | 1 | 2 | 0 | 4 | 0 | 0 | 0 | 0 | 1 | 3.893145 | 1 | 3.0732 | 61.0348 | 1 | 0 | 0 | 0 | 0 | 0 | 0 | 0 | 1 | 1 | 1 | 0 | 0 | 0 | 0 | 0 | 0 | 0 | 0 | 0 | 0 | 0 | 0 | 0 | 0 | 0 | 0 | 0 | 0 | 0 | 0 | 0 | 0 | 0 | 1 | 0 | 0 | 0 | 0 | 0 | 0 | 0 | 0 | 0 | 0 | 0 | 0 | 0 | 0 | 0 | 0 | 0 | 0 | 0 | 0 | 0 | 0 | 0 | 0 | 0 | 0 | 0 | 0 | 0 | 0 | 0 | 0 | 0 | 0 | 0 | 0 | 0 | 0 | 0 | 0 | 0 | 0 | 0 | 0 | 0 | 0 | 0 | 0 | 0 | 0
OBS0235 | 234 | S010 | s10-4 | TiO2 | Ibuprofen | CC(C)Cc1ccc(cc1)C(C)C(=O)O | CC(C)Cc1ccc(C(C)C(=O)O)cc1 | 222 | 10.76243 | 10.76243 | 0.4184259 | -0.7716578 | 0.8215995 | 12.8 | 206.285 | 188.141 | 206.1307 | 82 | 0 | 0.3101854 | -0.4807885 | 0.4807885 | 0.3101854 | 1.2 | 1.733333 | 2.133333 | 16.3664 | 9.968472 | 2.12354 | -2.085758 | 2.168894 | -2.0688 | 5.749768 | -0.1378621 | 2.165507 | 2.759037 | 324.8941 | 11.42229 | 9.52667 | 9.52667 | 7.002908 | 5.320301 | 5.320301 | 4.399478 | 4.399478 | 2.494096 | 2.494096 | 1.556377 | 1.556377 | -1.31 | 1862.336 | 11.76305 | 4.96446 | 3.387631 | 90.94175 | 5.106527 | 0 | 0 | 0 | 0 | 5.969305 | 4.794537 | 0 | 0 | 0 | 38.11294 | 30.38937 | 0 | 5.917906 | 9.901065 | 5.969305 | 0 | 0 | 5.917906 | 33.10994 | 0 | 35.39237 | 0 | 0 | 0 | 0 | 0 | 0 | 11.07583 | 11.21536 | 5.917906 | 37.81602 | 24.26547 | 0 | 0 | 0 | 37.3 | 11.88721 | 4.794537 | 0 | 0 | 5.917906 | 11.98427 | 5.563451 | 6.923737 | 24.26547 | 13.84747 | 5.106527 | 0 | 0 | 10.76243 | 8.850157 | 2.140134 | -0.5579104 | 7.871574 | 1.043385 | 6.056901 | 0 | 0.4615385 | 15 | 1 | 2 | 0 | 0 | 0 | 0 | 1 | 0 | 1 | 1 | 0 | 1 | 1 | 2 | 0 | 4 | 0 | 0 | 0 | 0 | 1 | 3.893145 | 1 | 3.0732 | 61.0348 | 1 | 0 | 0 | 0 | 0 | 0 | 0 | 0 | 1 | 1 | 1 | 0 | 0 | 0 | 0 | 0 | 0 | 0 | 0 | 0 | 0 | 0 | 0 | 0 | 0 | 0 | 0 | 0 | 0 | 0 | 0 | 0 | 0 | 0 | 1 | 0 | 0 | 0 | 0 | 0 | 0 | 0 | 0 | 0 | 0 | 0 | 0 | 0 | 0 | 0 | 0 | 0 | 0 | 0 | 0 | 0 | 0 | 0 | 0 | 0 | 0 | 0 | 0 | 0 | 0 | 0 | 0 | 0 | 0 | 0 | 0 | 0 | 0 | 0 | 0 | 0 | 0 | 0 | 0 | 0 | 0 | 0 | 0 | 0 | 0
OBS0236 | 235 | S010 | s10-5 | TiO2 | Ibuprofen | CC(C)Cc1ccc(cc1)C(C)C(=O)O | CC(C)Cc1ccc(C(C)C(=O)O)cc1 | 222 | 10.76243 | 10.76243 | 0.4184259 | -0.7716578 | 0.8215995 | 12.8 | 206.285 | 188.141 | 206.1307 | 82 | 0 | 0.3101854 | -0.4807885 | 0.4807885 | 0.3101854 | 1.2 | 1.733333 | 2.133333 | 16.3664 | 9.968472 | 2.12354 | -2.085758 | 2.168894 | -2.0688 | 5.749768 | -0.1378621 | 2.165507 | 2.759037 | 324.8941 | 11.42229 | 9.52667 | 9.52667 | 7.002908 | 5.320301 | 5.320301 | 4.399478 | 4.399478 | 2.494096 | 2.494096 | 1.556377 | 1.556377 | -1.31 | 1862.336 | 11.76305 | 4.96446 | 3.387631 | 90.94175 | 5.106527 | 0 | 0 | 0 | 0 | 5.969305 | 4.794537 | 0 | 0 | 0 | 38.11294 | 30.38937 | 0 | 5.917906 | 9.901065 | 5.969305 | 0 | 0 | 5.917906 | 33.10994 | 0 | 35.39237 | 0 | 0 | 0 | 0 | 0 | 0 | 11.07583 | 11.21536 | 5.917906 | 37.81602 | 24.26547 | 0 | 0 | 0 | 37.3 | 11.88721 | 4.794537 | 0 | 0 | 5.917906 | 11.98427 | 5.563451 | 6.923737 | 24.26547 | 13.84747 | 5.106527 | 0 | 0 | 10.76243 | 8.850157 | 2.140134 | -0.5579104 | 7.871574 | 1.043385 | 6.056901 | 0 | 0.4615385 | 15 | 1 | 2 | 0 | 0 | 0 | 0 | 1 | 0 | 1 | 1 | 0 | 1 | 1 | 2 | 0 | 4 | 0 | 0 | 0 | 0 | 1 | 3.893145 | 1 | 3.0732 | 61.0348 | 1 | 0 | 0 | 0 | 0 | 0 | 0 | 0 | 1 | 1 | 1 | 0 | 0 | 0 | 0 | 0 | 0 | 0 | 0 | 0 | 0 | 0 | 0 | 0 | 0 | 0 | 0 | 0 | 0 | 0 | 0 | 0 | 0 | 0 | 1 | 0 | 0 | 0 | 0 | 0 | 0 | 0 | 0 | 0 | 0 | 0 | 0 | 0 | 0 | 0 | 0 | 0 | 0 | 0 | 0 | 0 | 0 | 0 | 0 | 0 | 0 | 0 | 0 | 0 | 0 | 0 | 0 | 0 | 0 | 0 | 0 | 0 | 0 | 0 | 0 | 0 | 0 | 0 | 0 | 0 | 0 | 0 | 0 | 0 | 0
OBS0237 | 236 | S010 | s10-5 | TiO2 | Ibuprofen | CC(C)Cc1ccc(cc1)C(C)C(=O)O | CC(C)Cc1ccc(C(C)C(=O)O)cc1 | 222 | 10.76243 | 10.76243 | 0.4184259 | -0.7716578 | 0.8215995 | 12.8 | 206.285 | 188.141 | 206.1307 | 82 | 0 | 0.3101854 | -0.4807885 | 0.4807885 | 0.3101854 | 1.2 | 1.733333 | 2.133333 | 16.3664 | 9.968472 | 2.12354 | -2.085758 | 2.168894 | -2.0688 | 5.749768 | -0.1378621 | 2.165507 | 2.759037 | 324.8941 | 11.42229 | 9.52667 | 9.52667 | 7.002908 | 5.320301 | 5.320301 | 4.399478 | 4.399478 | 2.494096 | 2.494096 | 1.556377 | 1.556377 | -1.31 | 1862.336 | 11.76305 | 4.96446 | 3.387631 | 90.94175 | 5.106527 | 0 | 0 | 0 | 0 | 5.969305 | 4.794537 | 0 | 0 | 0 | 38.11294 | 30.38937 | 0 | 5.917906 | 9.901065 | 5.969305 | 0 | 0 | 5.917906 | 33.10994 | 0 | 35.39237 | 0 | 0 | 0 | 0 | 0 | 0 | 11.07583 | 11.21536 | 5.917906 | 37.81602 | 24.26547 | 0 | 0 | 0 | 37.3 | 11.88721 | 4.794537 | 0 | 0 | 5.917906 | 11.98427 | 5.563451 | 6.923737 | 24.26547 | 13.84747 | 5.106527 | 0 | 0 | 10.76243 | 8.850157 | 2.140134 | -0.5579104 | 7.871574 | 1.043385 | 6.056901 | 0 | 0.4615385 | 15 | 1 | 2 | 0 | 0 | 0 | 0 | 1 | 0 | 1 | 1 | 0 | 1 | 1 | 2 | 0 | 4 | 0 | 0 | 0 | 0 | 1 | 3.893145 | 1 | 3.0732 | 61.0348 | 1 | 0 | 0 | 0 | 0 | 0 | 0 | 0 | 1 | 1 | 1 | 0 | 0 | 0 | 0 | 0 | 0 | 0 | 0 | 0 | 0 | 0 | 0 | 0 | 0 | 0 | 0 | 0 | 0 | 0 | 0 | 0 | 0 | 0 | 1 | 0 | 0 | 0 | 0 | 0 | 0 | 0 | 0 | 0 | 0 | 0 | 0 | 0 | 0 | 0 | 0 | 0 | 0 | 0 | 0 | 0 | 0 | 0 | 0 | 0 | 0 | 0 | 0 | 0 | 0 | 0 | 0 | 0 | 0 | 0 | 0 | 0 | 0 | 0 | 0 | 0 | 0 | 0 | 0 | 0 | 0 | 0 | 0 | 0 | 0
OBS0238 | 237 | S010 | s10-6 | TiO2 | Ibuprofen | CC(C)Cc1ccc(cc1)C(C)C(=O)O | CC(C)Cc1ccc(C(C)C(=O)O)cc1 | 222 | 10.76243 | 10.76243 | 0.4184259 | -0.7716578 | 0.8215995 | 12.8 | 206.285 | 188.141 | 206.1307 | 82 | 0 | 0.3101854 | -0.4807885 | 0.4807885 | 0.3101854 | 1.2 | 1.733333 | 2.133333 | 16.3664 | 9.968472 | 2.12354 | -2.085758 | 2.168894 | -2.0688 | 5.749768 | -0.1378621 | 2.165507 | 2.759037 | 324.8941 | 11.42229 | 9.52667 | 9.52667 | 7.002908 | 5.320301 | 5.320301 | 4.399478 | 4.399478 | 2.494096 | 2.494096 | 1.556377 | 1.556377 | -1.31 | 1862.336 | 11.76305 | 4.96446 | 3.387631 | 90.94175 | 5.106527 | 0 | 0 | 0 | 0 | 5.969305 | 4.794537 | 0 | 0 | 0 | 38.11294 | 30.38937 | 0 | 5.917906 | 9.901065 | 5.969305 | 0 | 0 | 5.917906 | 33.10994 | 0 | 35.39237 | 0 | 0 | 0 | 0 | 0 | 0 | 11.07583 | 11.21536 | 5.917906 | 37.81602 | 24.26547 | 0 | 0 | 0 | 37.3 | 11.88721 | 4.794537 | 0 | 0 | 5.917906 | 11.98427 | 5.563451 | 6.923737 | 24.26547 | 13.84747 | 5.106527 | 0 | 0 | 10.76243 | 8.850157 | 2.140134 | -0.5579104 | 7.871574 | 1.043385 | 6.056901 | 0 | 0.4615385 | 15 | 1 | 2 | 0 | 0 | 0 | 0 | 1 | 0 | 1 | 1 | 0 | 1 | 1 | 2 | 0 | 4 | 0 | 0 | 0 | 0 | 1 | 3.893145 | 1 | 3.0732 | 61.0348 | 1 | 0 | 0 | 0 | 0 | 0 | 0 | 0 | 1 | 1 | 1 | 0 | 0 | 0 | 0 | 0 | 0 | 0 | 0 | 0 | 0 | 0 | 0 | 0 | 0 | 0 | 0 | 0 | 0 | 0 | 0 | 0 | 0 | 0 | 1 | 0 | 0 | 0 | 0 | 0 | 0 | 0 | 0 | 0 | 0 | 0 | 0 | 0 | 0 | 0 | 0 | 0 | 0 | 0 | 0 | 0 | 0 | 0 | 0 | 0 | 0 | 0 | 0 | 0 | 0 | 0 | 0 | 0 | 0 | 0 | 0 | 0 | 0 | 0 | 0 | 0 | 0 | 0 | 0 | 0 | 0 | 0 | 0 | 0 | 0
OBS0239 | 238 | S010 | s10-6 | TiO2 | Ibuprofen | CC(C)Cc1ccc(cc1)C(C)C(=O)O | CC(C)Cc1ccc(C(C)C(=O)O)cc1 | 222 | 10.76243 | 10.76243 | 0.4184259 | -0.7716578 | 0.8215995 | 12.8 | 206.285 | 188.141 | 206.1307 | 82 | 0 | 0.3101854 | -0.4807885 | 0.4807885 | 0.3101854 | 1.2 | 1.733333 | 2.133333 | 16.3664 | 9.968472 | 2.12354 | -2.085758 | 2.168894 | -2.0688 | 5.749768 | -0.1378621 | 2.165507 | 2.759037 | 324.8941 | 11.42229 | 9.52667 | 9.52667 | 7.002908 | 5.320301 | 5.320301 | 4.399478 | 4.399478 | 2.494096 | 2.494096 | 1.556377 | 1.556377 | -1.31 | 1862.336 | 11.76305 | 4.96446 | 3.387631 | 90.94175 | 5.106527 | 0 | 0 | 0 | 0 | 5.969305 | 4.794537 | 0 | 0 | 0 | 38.11294 | 30.38937 | 0 | 5.917906 | 9.901065 | 5.969305 | 0 | 0 | 5.917906 | 33.10994 | 0 | 35.39237 | 0 | 0 | 0 | 0 | 0 | 0 | 11.07583 | 11.21536 | 5.917906 | 37.81602 | 24.26547 | 0 | 0 | 0 | 37.3 | 11.88721 | 4.794537 | 0 | 0 | 5.917906 | 11.98427 | 5.563451 | 6.923737 | 24.26547 | 13.84747 | 5.106527 | 0 | 0 | 10.76243 | 8.850157 | 2.140134 | -0.5579104 | 7.871574 | 1.043385 | 6.056901 | 0 | 0.4615385 | 15 | 1 | 2 | 0 | 0 | 0 | 0 | 1 | 0 | 1 | 1 | 0 | 1 | 1 | 2 | 0 | 4 | 0 | 0 | 0 | 0 | 1 | 3.893145 | 1 | 3.0732 | 61.0348 | 1 | 0 | 0 | 0 | 0 | 0 | 0 | 0 | 1 | 1 | 1 | 0 | 0 | 0 | 0 | 0 | 0 | 0 | 0 | 0 | 0 | 0 | 0 | 0 | 0 | 0 | 0 | 0 | 0 | 0 | 0 | 0 | 0 | 0 | 1 | 0 | 0 | 0 | 0 | 0 | 0 | 0 | 0 | 0 | 0 | 0 | 0 | 0 | 0 | 0 | 0 | 0 | 0 | 0 | 0 | 0 | 0 | 0 | 0 | 0 | 0 | 0 | 0 | 0 | 0 | 0 | 0 | 0 | 0 | 0 | 0 | 0 | 0 | 0 | 0 | 0 | 0 | 0 | 0 | 0 | 0 | 0 | 0 | 0 | 0
OBS0240 | 239 | S010 | s10-6 | TiO2 | Ibuprofen | CC(C)Cc1ccc(cc1)C(C)C(=O)O | CC(C)Cc1ccc(C(C)C(=O)O)cc1 | 222 | 10.76243 | 10.76243 | 0.4184259 | -0.7716578 | 0.8215995 | 12.8 | 206.285 | 188.141 | 206.1307 | 82 | 0 | 0.3101854 | -0.4807885 | 0.4807885 | 0.3101854 | 1.2 | 1.733333 | 2.133333 | 16.3664 | 9.968472 | 2.12354 | -2.085758 | 2.168894 | -2.0688 | 5.749768 | -0.1378621 | 2.165507 | 2.759037 | 324.8941 | 11.42229 | 9.52667 | 9.52667 | 7.002908 | 5.320301 | 5.320301 | 4.399478 | 4.399478 | 2.494096 | 2.494096 | 1.556377 | 1.556377 | -1.31 | 1862.336 | 11.76305 | 4.96446 | 3.387631 | 90.94175 | 5.106527 | 0 | 0 | 0 | 0 | 5.969305 | 4.794537 | 0 | 0 | 0 | 38.11294 | 30.38937 | 0 | 5.917906 | 9.901065 | 5.969305 | 0 | 0 | 5.917906 | 33.10994 | 0 | 35.39237 | 0 | 0 | 0 | 0 | 0 | 0 | 11.07583 | 11.21536 | 5.917906 | 37.81602 | 24.26547 | 0 | 0 | 0 | 37.3 | 11.88721 | 4.794537 | 0 | 0 | 5.917906 | 11.98427 | 5.563451 | 6.923737 | 24.26547 | 13.84747 | 5.106527 | 0 | 0 | 10.76243 | 8.850157 | 2.140134 | -0.5579104 | 7.871574 | 1.043385 | 6.056901 | 0 | 0.4615385 | 15 | 1 | 2 | 0 | 0 | 0 | 0 | 1 | 0 | 1 | 1 | 0 | 1 | 1 | 2 | 0 | 4 | 0 | 0 | 0 | 0 | 1 | 3.893145 | 1 | 3.0732 | 61.0348 | 1 | 0 | 0 | 0 | 0 | 0 | 0 | 0 | 1 | 1 | 1 | 0 | 0 | 0 | 0 | 0 | 0 | 0 | 0 | 0 | 0 | 0 | 0 | 0 | 0 | 0 | 0 | 0 | 0 | 0 | 0 | 0 | 0 | 0 | 1 | 0 | 0 | 0 | 0 | 0 | 0 | 0 | 0 | 0 | 0 | 0 | 0 | 0 | 0 | 0 | 0 | 0 | 0 | 0 | 0 | 0 | 0 | 0 | 0 | 0 | 0 | 0 | 0 | 0 | 0 | 0 | 0 | 0 | 0 | 0 | 0 | 0 | 0 | 0 | 0 | 0 | 0 | 0 | 0 | 0 | 0 | 0 | 0 | 0 | 0
OBS0241 | 240 | S010 | s10-6 | TiO2 | Ibuprofen | CC(C)Cc1ccc(cc1)C(C)C(=O)O | CC(C)Cc1ccc(C(C)C(=O)O)cc1 | 222 | 10.76243 | 10.76243 | 0.4184259 | -0.7716578 | 0.8215995 | 12.8 | 206.285 | 188.141 | 206.1307 | 82 | 0 | 0.3101854 | -0.4807885 | 0.4807885 | 0.3101854 | 1.2 | 1.733333 | 2.133333 | 16.3664 | 9.968472 | 2.12354 | -2.085758 | 2.168894 | -2.0688 | 5.749768 | -0.1378621 | 2.165507 | 2.759037 | 324.8941 | 11.42229 | 9.52667 | 9.52667 | 7.002908 | 5.320301 | 5.320301 | 4.399478 | 4.399478 | 2.494096 | 2.494096 | 1.556377 | 1.556377 | -1.31 | 1862.336 | 11.76305 | 4.96446 | 3.387631 | 90.94175 | 5.106527 | 0 | 0 | 0 | 0 | 5.969305 | 4.794537 | 0 | 0 | 0 | 38.11294 | 30.38937 | 0 | 5.917906 | 9.901065 | 5.969305 | 0 | 0 | 5.917906 | 33.10994 | 0 | 35.39237 | 0 | 0 | 0 | 0 | 0 | 0 | 11.07583 | 11.21536 | 5.917906 | 37.81602 | 24.26547 | 0 | 0 | 0 | 37.3 | 11.88721 | 4.794537 | 0 | 0 | 5.917906 | 11.98427 | 5.563451 | 6.923737 | 24.26547 | 13.84747 | 5.106527 | 0 | 0 | 10.76243 | 8.850157 | 2.140134 | -0.5579104 | 7.871574 | 1.043385 | 6.056901 | 0 | 0.4615385 | 15 | 1 | 2 | 0 | 0 | 0 | 0 | 1 | 0 | 1 | 1 | 0 | 1 | 1 | 2 | 0 | 4 | 0 | 0 | 0 | 0 | 1 | 3.893145 | 1 | 3.0732 | 61.0348 | 1 | 0 | 0 | 0 | 0 | 0 | 0 | 0 | 1 | 1 | 1 | 0 | 0 | 0 | 0 | 0 | 0 | 0 | 0 | 0 | 0 | 0 | 0 | 0 | 0 | 0 | 0 | 0 | 0 | 0 | 0 | 0 | 0 | 0 | 1 | 0 | 0 | 0 | 0 | 0 | 0 | 0 | 0 | 0 | 0 | 0 | 0 | 0 | 0 | 0 | 0 | 0 | 0 | 0 | 0 | 0 | 0 | 0 | 0 | 0 | 0 | 0 | 0 | 0 | 0 | 0 | 0 | 0 | 0 | 0 | 0 | 0 | 0 | 0 | 0 | 0 | 0 | 0 | 0 | 0 | 0 | 0 | 0 | 0 | 0
OBS0242 | 241 | S010 | s10-7 | TiO2 | Ibuprofen | CC(C)Cc1ccc(cc1)C(C)C(=O)O | CC(C)Cc1ccc(C(C)C(=O)O)cc1 | 222 | 10.76243 | 10.76243 | 0.4184259 | -0.7716578 | 0.8215995 | 12.8 | 206.285 | 188.141 | 206.1307 | 82 | 0 | 0.3101854 | -0.4807885 | 0.4807885 | 0.3101854 | 1.2 | 1.733333 | 2.133333 | 16.3664 | 9.968472 | 2.12354 | -2.085758 | 2.168894 | -2.0688 | 5.749768 | -0.1378621 | 2.165507 | 2.759037 | 324.8941 | 11.42229 | 9.52667 | 9.52667 | 7.002908 | 5.320301 | 5.320301 | 4.399478 | 4.399478 | 2.494096 | 2.494096 | 1.556377 | 1.556377 | -1.31 | 1862.336 | 11.76305 | 4.96446 | 3.387631 | 90.94175 | 5.106527 | 0 | 0 | 0 | 0 | 5.969305 | 4.794537 | 0 | 0 | 0 | 38.11294 | 30.38937 | 0 | 5.917906 | 9.901065 | 5.969305 | 0 | 0 | 5.917906 | 33.10994 | 0 | 35.39237 | 0 | 0 | 0 | 0 | 0 | 0 | 11.07583 | 11.21536 | 5.917906 | 37.81602 | 24.26547 | 0 | 0 | 0 | 37.3 | 11.88721 | 4.794537 | 0 | 0 | 5.917906 | 11.98427 | 5.563451 | 6.923737 | 24.26547 | 13.84747 | 5.106527 | 0 | 0 | 10.76243 | 8.850157 | 2.140134 | -0.5579104 | 7.871574 | 1.043385 | 6.056901 | 0 | 0.4615385 | 15 | 1 | 2 | 0 | 0 | 0 | 0 | 1 | 0 | 1 | 1 | 0 | 1 | 1 | 2 | 0 | 4 | 0 | 0 | 0 | 0 | 1 | 3.893145 | 1 | 3.0732 | 61.0348 | 1 | 0 | 0 | 0 | 0 | 0 | 0 | 0 | 1 | 1 | 1 | 0 | 0 | 0 | 0 | 0 | 0 | 0 | 0 | 0 | 0 | 0 | 0 | 0 | 0 | 0 | 0 | 0 | 0 | 0 | 0 | 0 | 0 | 0 | 1 | 0 | 0 | 0 | 0 | 0 | 0 | 0 | 0 | 0 | 0 | 0 | 0 | 0 | 0 | 0 | 0 | 0 | 0 | 0 | 0 | 0 | 0 | 0 | 0 | 0 | 0 | 0 | 0 | 0 | 0 | 0 | 0 | 0 | 0 | 0 | 0 | 0 | 0 | 0 | 0 | 0 | 0 | 0 | 0 | 0 | 0 | 0 | 0 | 0 | 0
OBS0243 | 242 | S010 | s10-7 | TiO2 | Ibuprofen | CC(C)Cc1ccc(cc1)C(C)C(=O)O | CC(C)Cc1ccc(C(C)C(=O)O)cc1 | 222 | 10.76243 | 10.76243 | 0.4184259 | -0.7716578 | 0.8215995 | 12.8 | 206.285 | 188.141 | 206.1307 | 82 | 0 | 0.3101854 | -0.4807885 | 0.4807885 | 0.3101854 | 1.2 | 1.733333 | 2.133333 | 16.3664 | 9.968472 | 2.12354 | -2.085758 | 2.168894 | -2.0688 | 5.749768 | -0.1378621 | 2.165507 | 2.759037 | 324.8941 | 11.42229 | 9.52667 | 9.52667 | 7.002908 | 5.320301 | 5.320301 | 4.399478 | 4.399478 | 2.494096 | 2.494096 | 1.556377 | 1.556377 | -1.31 | 1862.336 | 11.76305 | 4.96446 | 3.387631 | 90.94175 | 5.106527 | 0 | 0 | 0 | 0 | 5.969305 | 4.794537 | 0 | 0 | 0 | 38.11294 | 30.38937 | 0 | 5.917906 | 9.901065 | 5.969305 | 0 | 0 | 5.917906 | 33.10994 | 0 | 35.39237 | 0 | 0 | 0 | 0 | 0 | 0 | 11.07583 | 11.21536 | 5.917906 | 37.81602 | 24.26547 | 0 | 0 | 0 | 37.3 | 11.88721 | 4.794537 | 0 | 0 | 5.917906 | 11.98427 | 5.563451 | 6.923737 | 24.26547 | 13.84747 | 5.106527 | 0 | 0 | 10.76243 | 8.850157 | 2.140134 | -0.5579104 | 7.871574 | 1.043385 | 6.056901 | 0 | 0.4615385 | 15 | 1 | 2 | 0 | 0 | 0 | 0 | 1 | 0 | 1 | 1 | 0 | 1 | 1 | 2 | 0 | 4 | 0 | 0 | 0 | 0 | 1 | 3.893145 | 1 | 3.0732 | 61.0348 | 1 | 0 | 0 | 0 | 0 | 0 | 0 | 0 | 1 | 1 | 1 | 0 | 0 | 0 | 0 | 0 | 0 | 0 | 0 | 0 | 0 | 0 | 0 | 0 | 0 | 0 | 0 | 0 | 0 | 0 | 0 | 0 | 0 | 0 | 1 | 0 | 0 | 0 | 0 | 0 | 0 | 0 | 0 | 0 | 0 | 0 | 0 | 0 | 0 | 0 | 0 | 0 | 0 | 0 | 0 | 0 | 0 | 0 | 0 | 0 | 0 | 0 | 0 | 0 | 0 | 0 | 0 | 0 | 0 | 0 | 0 | 0 | 0 | 0 | 0 | 0 | 0 | 0 | 0 | 0 | 0 | 0 | 0 | 0 | 0
OBS0244 | 243 | S011 | s11-1 | TiO2-P25 | Ofloxacin | CC1COC2=C3N1C=C(C(=O)C3=CC(=C2N4CCN(CC4)C)F)C(=O)O | CC1COc2c(N3CCN(C)CC3)c(F)cc3c(=O)c(C(=O)O)cn1c23 | 298 | 14.98365 | 14.98365 | 0.04335879 | -1.315329 | 0.8747398 | 20.26923 | 361.373 | 341.213 | 361.1438 | 138 | 0 | 0.3407231 | -0.486917 | 0.486917 | 0.3407231 | 1.307692 | 2 | 2.653846 | 19.14222 | 10.05255 | 2.303971 | -2.36585 | 2.415026 | -2.44822 | 5.9688 | 0.06940103 | 2.600812 | 2.004089 | 963.2881 | 18.58506 | 14.65915 | 14.65915 | 12.37992 | 8.590997 | 8.590997 | 6.966959 | 6.966959 | 5.191842 | 5.191842 | 3.68877 | 3.68877 | -2.61 | 825393.7 | 16.8368 | 5.979775 | 2.438457 | 148.7315 | 24.21031 | 17.85772 | 11.56673 | 5.42879 | 0 | 5.969305 | 4.794537 | 9.184952 | 0 | 0 | 0 | 20.03778 | 32.37587 | 16.94477 | 19.02834 | 22.55962 | 0 | 9.467009 | 0 | 12.96558 | 44.73349 | 33.86721 | 0 | 5.749512 | 15.06556 | 10.0778 | 5.749512 | 0 | 60.37642 | 0 | 5.817221 | 23.32357 | 17.05775 | 0 | 10.90292 | 0 | 75.01 | 17.21532 | 19.08602 | 0 | 23.5984 | 30.04311 | 19.15588 | 6.196844 | 4.5671 | 18.87132 | 4.89991 | 4.736863 | 22.55668 | 0 | 28.08537 | 9.363411 | -0.2238168 | -1.542657 | 0.9940744 | 1.342612 | 5.07571 | 2.015278 | 0.4444444 | 26 | 1 | 7 | 0 | 2 | 2 | 0 | 1 | 1 | 2 | 1 | 0 | 6 | 1 | 8 | 3 | 2 | 0 | 1 | 1 | 0 | 1 | 3.872319 | 4 | 1.544 | 95.0413 | 0 | 0 | 0 | 0 | 1 | 1 | 0 | 0 | 1 | 1 | 1 | 0 | 0 | 0 | 0 | 3 | 0 | 0 | 0 | 1 | 0 | 0 | 0 | 0 | 0 | 0 | 0 | 0 | 0 | 1 | 0 | 0 | 0 | 0 | 1 | 0 | 0 | 0 | 0 | 0 | 0 | 1 | 0 | 0 | 1 | 0 | 0 | 0 | 0 | 0 | 0 | 0 | 0 | 0 | 0 | 0 | 0 | 0 | 0 | 0 | 0 | 0 | 0 | 0 | 0 | 0 | 0 | 0 | 0 | 0 | 1 | 0 | 0 | 1 | 0 | 0 | 0 | 0 | 0 | 0 | 0 | 0 | 0 | 0 | 0
OBS0245 | 244 | S011 | s11-1 | TiO2-P25 | Ofloxacin | CC1COC2=C3N1C=C(C(=O)C3=CC(=C2N4CCN(CC4)C)F)C(=O)O | CC1COc2c(N3CCN(C)CC3)c(F)cc3c(=O)c(C(=O)O)cn1c23 | 298 | 14.98365 | 14.98365 | 0.04335879 | -1.315329 | 0.8747398 | 20.26923 | 361.373 | 341.213 | 361.1438 | 138 | 0 | 0.3407231 | -0.486917 | 0.486917 | 0.3407231 | 1.307692 | 2 | 2.653846 | 19.14222 | 10.05255 | 2.303971 | -2.36585 | 2.415026 | -2.44822 | 5.9688 | 0.06940103 | 2.600812 | 2.004089 | 963.2881 | 18.58506 | 14.65915 | 14.65915 | 12.37992 | 8.590997 | 8.590997 | 6.966959 | 6.966959 | 5.191842 | 5.191842 | 3.68877 | 3.68877 | -2.61 | 825393.7 | 16.8368 | 5.979775 | 2.438457 | 148.7315 | 24.21031 | 17.85772 | 11.56673 | 5.42879 | 0 | 5.969305 | 4.794537 | 9.184952 | 0 | 0 | 0 | 20.03778 | 32.37587 | 16.94477 | 19.02834 | 22.55962 | 0 | 9.467009 | 0 | 12.96558 | 44.73349 | 33.86721 | 0 | 5.749512 | 15.06556 | 10.0778 | 5.749512 | 0 | 60.37642 | 0 | 5.817221 | 23.32357 | 17.05775 | 0 | 10.90292 | 0 | 75.01 | 17.21532 | 19.08602 | 0 | 23.5984 | 30.04311 | 19.15588 | 6.196844 | 4.5671 | 18.87132 | 4.89991 | 4.736863 | 22.55668 | 0 | 28.08537 | 9.363411 | -0.2238168 | -1.542657 | 0.9940744 | 1.342612 | 5.07571 | 2.015278 | 0.4444444 | 26 | 1 | 7 | 0 | 2 | 2 | 0 | 1 | 1 | 2 | 1 | 0 | 6 | 1 | 8 | 3 | 2 | 0 | 1 | 1 | 0 | 1 | 3.872319 | 4 | 1.544 | 95.0413 | 0 | 0 | 0 | 0 | 1 | 1 | 0 | 0 | 1 | 1 | 1 | 0 | 0 | 0 | 0 | 3 | 0 | 0 | 0 | 1 | 0 | 0 | 0 | 0 | 0 | 0 | 0 | 0 | 0 | 1 | 0 | 0 | 0 | 0 | 1 | 0 | 0 | 0 | 0 | 0 | 0 | 1 | 0 | 0 | 1 | 0 | 0 | 0 | 0 | 0 | 0 | 0 | 0 | 0 | 0 | 0 | 0 | 0 | 0 | 0 | 0 | 0 | 0 | 0 | 0 | 0 | 0 | 0 | 0 | 0 | 1 | 0 | 0 | 1 | 0 | 0 | 0 | 0 | 0 | 0 | 0 | 0 | 0 | 0 | 0
OBS0246 | 245 | S011 | s11-1 | TiO2-P25 | Ofloxacin | CC1COC2=C3N1C=C(C(=O)C3=CC(=C2N4CCN(CC4)C)F)C(=O)O | CC1COc2c(N3CCN(C)CC3)c(F)cc3c(=O)c(C(=O)O)cn1c23 | 298 | 14.98365 | 14.98365 | 0.04335879 | -1.315329 | 0.8747398 | 20.26923 | 361.373 | 341.213 | 361.1438 | 138 | 0 | 0.3407231 | -0.486917 | 0.486917 | 0.3407231 | 1.307692 | 2 | 2.653846 | 19.14222 | 10.05255 | 2.303971 | -2.36585 | 2.415026 | -2.44822 | 5.9688 | 0.06940103 | 2.600812 | 2.004089 | 963.2881 | 18.58506 | 14.65915 | 14.65915 | 12.37992 | 8.590997 | 8.590997 | 6.966959 | 6.966959 | 5.191842 | 5.191842 | 3.68877 | 3.68877 | -2.61 | 825393.7 | 16.8368 | 5.979775 | 2.438457 | 148.7315 | 24.21031 | 17.85772 | 11.56673 | 5.42879 | 0 | 5.969305 | 4.794537 | 9.184952 | 0 | 0 | 0 | 20.03778 | 32.37587 | 16.94477 | 19.02834 | 22.55962 | 0 | 9.467009 | 0 | 12.96558 | 44.73349 | 33.86721 | 0 | 5.749512 | 15.06556 | 10.0778 | 5.749512 | 0 | 60.37642 | 0 | 5.817221 | 23.32357 | 17.05775 | 0 | 10.90292 | 0 | 75.01 | 17.21532 | 19.08602 | 0 | 23.5984 | 30.04311 | 19.15588 | 6.196844 | 4.5671 | 18.87132 | 4.89991 | 4.736863 | 22.55668 | 0 | 28.08537 | 9.363411 | -0.2238168 | -1.542657 | 0.9940744 | 1.342612 | 5.07571 | 2.015278 | 0.4444444 | 26 | 1 | 7 | 0 | 2 | 2 | 0 | 1 | 1 | 2 | 1 | 0 | 6 | 1 | 8 | 3 | 2 | 0 | 1 | 1 | 0 | 1 | 3.872319 | 4 | 1.544 | 95.0413 | 0 | 0 | 0 | 0 | 1 | 1 | 0 | 0 | 1 | 1 | 1 | 0 | 0 | 0 | 0 | 3 | 0 | 0 | 0 | 1 | 0 | 0 | 0 | 0 | 0 | 0 | 0 | 0 | 0 | 1 | 0 | 0 | 0 | 0 | 1 | 0 | 0 | 0 | 0 | 0 | 0 | 1 | 0 | 0 | 1 | 0 | 0 | 0 | 0 | 0 | 0 | 0 | 0 | 0 | 0 | 0 | 0 | 0 | 0 | 0 | 0 | 0 | 0 | 0 | 0 | 0 | 0 | 0 | 0 | 0 | 1 | 0 | 0 | 1 | 0 | 0 | 0 | 0 | 0 | 0 | 0 | 0 | 0 | 0 | 0
OBS0247 | 246 | S011 | s11-1 | TiO2-P25 | Ofloxacin | CC1COC2=C3N1C=C(C(=O)C3=CC(=C2N4CCN(CC4)C)F)C(=O)O | CC1COc2c(N3CCN(C)CC3)c(F)cc3c(=O)c(C(=O)O)cn1c23 | 298 | 14.98365 | 14.98365 | 0.04335879 | -1.315329 | 0.8747398 | 20.26923 | 361.373 | 341.213 | 361.1438 | 138 | 0 | 0.3407231 | -0.486917 | 0.486917 | 0.3407231 | 1.307692 | 2 | 2.653846 | 19.14222 | 10.05255 | 2.303971 | -2.36585 | 2.415026 | -2.44822 | 5.9688 | 0.06940103 | 2.600812 | 2.004089 | 963.2881 | 18.58506 | 14.65915 | 14.65915 | 12.37992 | 8.590997 | 8.590997 | 6.966959 | 6.966959 | 5.191842 | 5.191842 | 3.68877 | 3.68877 | -2.61 | 825393.7 | 16.8368 | 5.979775 | 2.438457 | 148.7315 | 24.21031 | 17.85772 | 11.56673 | 5.42879 | 0 | 5.969305 | 4.794537 | 9.184952 | 0 | 0 | 0 | 20.03778 | 32.37587 | 16.94477 | 19.02834 | 22.55962 | 0 | 9.467009 | 0 | 12.96558 | 44.73349 | 33.86721 | 0 | 5.749512 | 15.06556 | 10.0778 | 5.749512 | 0 | 60.37642 | 0 | 5.817221 | 23.32357 | 17.05775 | 0 | 10.90292 | 0 | 75.01 | 17.21532 | 19.08602 | 0 | 23.5984 | 30.04311 | 19.15588 | 6.196844 | 4.5671 | 18.87132 | 4.89991 | 4.736863 | 22.55668 | 0 | 28.08537 | 9.363411 | -0.2238168 | -1.542657 | 0.9940744 | 1.342612 | 5.07571 | 2.015278 | 0.4444444 | 26 | 1 | 7 | 0 | 2 | 2 | 0 | 1 | 1 | 2 | 1 | 0 | 6 | 1 | 8 | 3 | 2 | 0 | 1 | 1 | 0 | 1 | 3.872319 | 4 | 1.544 | 95.0413 | 0 | 0 | 0 | 0 | 1 | 1 | 0 | 0 | 1 | 1 | 1 | 0 | 0 | 0 | 0 | 3 | 0 | 0 | 0 | 1 | 0 | 0 | 0 | 0 | 0 | 0 | 0 | 0 | 0 | 1 | 0 | 0 | 0 | 0 | 1 | 0 | 0 | 0 | 0 | 0 | 0 | 1 | 0 | 0 | 1 | 0 | 0 | 0 | 0 | 0 | 0 | 0 | 0 | 0 | 0 | 0 | 0 | 0 | 0 | 0 | 0 | 0 | 0 | 0 | 0 | 0 | 0 | 0 | 0 | 0 | 1 | 0 | 0 | 1 | 0 | 0 | 0 | 0 | 0 | 0 | 0 | 0 | 0 | 0 | 0
OBS0248 | 247 | S011 | s11-1 | TiO2-P25 | Ofloxacin | CC1COC2=C3N1C=C(C(=O)C3=CC(=C2N4CCN(CC4)C)F)C(=O)O | CC1COc2c(N3CCN(C)CC3)c(F)cc3c(=O)c(C(=O)O)cn1c23 | 298 | 14.98365 | 14.98365 | 0.04335879 | -1.315329 | 0.8747398 | 20.26923 | 361.373 | 341.213 | 361.1438 | 138 | 0 | 0.3407231 | -0.486917 | 0.486917 | 0.3407231 | 1.307692 | 2 | 2.653846 | 19.14222 | 10.05255 | 2.303971 | -2.36585 | 2.415026 | -2.44822 | 5.9688 | 0.06940103 | 2.600812 | 2.004089 | 963.2881 | 18.58506 | 14.65915 | 14.65915 | 12.37992 | 8.590997 | 8.590997 | 6.966959 | 6.966959 | 5.191842 | 5.191842 | 3.68877 | 3.68877 | -2.61 | 825393.7 | 16.8368 | 5.979775 | 2.438457 | 148.7315 | 24.21031 | 17.85772 | 11.56673 | 5.42879 | 0 | 5.969305 | 4.794537 | 9.184952 | 0 | 0 | 0 | 20.03778 | 32.37587 | 16.94477 | 19.02834 | 22.55962 | 0 | 9.467009 | 0 | 12.96558 | 44.73349 | 33.86721 | 0 | 5.749512 | 15.06556 | 10.0778 | 5.749512 | 0 | 60.37642 | 0 | 5.817221 | 23.32357 | 17.05775 | 0 | 10.90292 | 0 | 75.01 | 17.21532 | 19.08602 | 0 | 23.5984 | 30.04311 | 19.15588 | 6.196844 | 4.5671 | 18.87132 | 4.89991 | 4.736863 | 22.55668 | 0 | 28.08537 | 9.363411 | -0.2238168 | -1.542657 | 0.9940744 | 1.342612 | 5.07571 | 2.015278 | 0.4444444 | 26 | 1 | 7 | 0 | 2 | 2 | 0 | 1 | 1 | 2 | 1 | 0 | 6 | 1 | 8 | 3 | 2 | 0 | 1 | 1 | 0 | 1 | 3.872319 | 4 | 1.544 | 95.0413 | 0 | 0 | 0 | 0 | 1 | 1 | 0 | 0 | 1 | 1 | 1 | 0 | 0 | 0 | 0 | 3 | 0 | 0 | 0 | 1 | 0 | 0 | 0 | 0 | 0 | 0 | 0 | 0 | 0 | 1 | 0 | 0 | 0 | 0 | 1 | 0 | 0 | 0 | 0 | 0 | 0 | 1 | 0 | 0 | 1 | 0 | 0 | 0 | 0 | 0 | 0 | 0 | 0 | 0 | 0 | 0 | 0 | 0 | 0 | 0 | 0 | 0 | 0 | 0 | 0 | 0 | 0 | 0 | 0 | 0 | 1 | 0 | 0 | 1 | 0 | 0 | 0 | 0 | 0 | 0 | 0 | 0 | 0 | 0 | 0
OBS0249 | 248 | S011 | s11-2 | TiO2-P25 | Ofloxacin | CC1COC2=C3N1C=C(C(=O)C3=CC(=C2N4CCN(CC4)C)F)C(=O)O | CC1COc2c(N3CCN(C)CC3)c(F)cc3c(=O)c(C(=O)O)cn1c23 | 298 | 14.98365 | 14.98365 | 0.04335879 | -1.315329 | 0.8747398 | 20.26923 | 361.373 | 341.213 | 361.1438 | 138 | 0 | 0.3407231 | -0.486917 | 0.486917 | 0.3407231 | 1.307692 | 2 | 2.653846 | 19.14222 | 10.05255 | 2.303971 | -2.36585 | 2.415026 | -2.44822 | 5.9688 | 0.06940103 | 2.600812 | 2.004089 | 963.2881 | 18.58506 | 14.65915 | 14.65915 | 12.37992 | 8.590997 | 8.590997 | 6.966959 | 6.966959 | 5.191842 | 5.191842 | 3.68877 | 3.68877 | -2.61 | 825393.7 | 16.8368 | 5.979775 | 2.438457 | 148.7315 | 24.21031 | 17.85772 | 11.56673 | 5.42879 | 0 | 5.969305 | 4.794537 | 9.184952 | 0 | 0 | 0 | 20.03778 | 32.37587 | 16.94477 | 19.02834 | 22.55962 | 0 | 9.467009 | 0 | 12.96558 | 44.73349 | 33.86721 | 0 | 5.749512 | 15.06556 | 10.0778 | 5.749512 | 0 | 60.37642 | 0 | 5.817221 | 23.32357 | 17.05775 | 0 | 10.90292 | 0 | 75.01 | 17.21532 | 19.08602 | 0 | 23.5984 | 30.04311 | 19.15588 | 6.196844 | 4.5671 | 18.87132 | 4.89991 | 4.736863 | 22.55668 | 0 | 28.08537 | 9.363411 | -0.2238168 | -1.542657 | 0.9940744 | 1.342612 | 5.07571 | 2.015278 | 0.4444444 | 26 | 1 | 7 | 0 | 2 | 2 | 0 | 1 | 1 | 2 | 1 | 0 | 6 | 1 | 8 | 3 | 2 | 0 | 1 | 1 | 0 | 1 | 3.872319 | 4 | 1.544 | 95.0413 | 0 | 0 | 0 | 0 | 1 | 1 | 0 | 0 | 1 | 1 | 1 | 0 | 0 | 0 | 0 | 3 | 0 | 0 | 0 | 1 | 0 | 0 | 0 | 0 | 0 | 0 | 0 | 0 | 0 | 1 | 0 | 0 | 0 | 0 | 1 | 0 | 0 | 0 | 0 | 0 | 0 | 1 | 0 | 0 | 1 | 0 | 0 | 0 | 0 | 0 | 0 | 0 | 0 | 0 | 0 | 0 | 0 | 0 | 0 | 0 | 0 | 0 | 0 | 0 | 0 | 0 | 0 | 0 | 0 | 0 | 1 | 0 | 0 | 1 | 0 | 0 | 0 | 0 | 0 | 0 | 0 | 0 | 0 | 0 | 0
OBS0250 | 249 | S011 | s11-2 | TiO2-P25 | Ofloxacin | CC1COC2=C3N1C=C(C(=O)C3=CC(=C2N4CCN(CC4)C)F)C(=O)O | CC1COc2c(N3CCN(C)CC3)c(F)cc3c(=O)c(C(=O)O)cn1c23 | 298 | 14.98365 | 14.98365 | 0.04335879 | -1.315329 | 0.8747398 | 20.26923 | 361.373 | 341.213 | 361.1438 | 138 | 0 | 0.3407231 | -0.486917 | 0.486917 | 0.3407231 | 1.307692 | 2 | 2.653846 | 19.14222 | 10.05255 | 2.303971 | -2.36585 | 2.415026 | -2.44822 | 5.9688 | 0.06940103 | 2.600812 | 2.004089 | 963.2881 | 18.58506 | 14.65915 | 14.65915 | 12.37992 | 8.590997 | 8.590997 | 6.966959 | 6.966959 | 5.191842 | 5.191842 | 3.68877 | 3.68877 | -2.61 | 825393.7 | 16.8368 | 5.979775 | 2.438457 | 148.7315 | 24.21031 | 17.85772 | 11.56673 | 5.42879 | 0 | 5.969305 | 4.794537 | 9.184952 | 0 | 0 | 0 | 20.03778 | 32.37587 | 16.94477 | 19.02834 | 22.55962 | 0 | 9.467009 | 0 | 12.96558 | 44.73349 | 33.86721 | 0 | 5.749512 | 15.06556 | 10.0778 | 5.749512 | 0 | 60.37642 | 0 | 5.817221 | 23.32357 | 17.05775 | 0 | 10.90292 | 0 | 75.01 | 17.21532 | 19.08602 | 0 | 23.5984 | 30.04311 | 19.15588 | 6.196844 | 4.5671 | 18.87132 | 4.89991 | 4.736863 | 22.55668 | 0 | 28.08537 | 9.363411 | -0.2238168 | -1.542657 | 0.9940744 | 1.342612 | 5.07571 | 2.015278 | 0.4444444 | 26 | 1 | 7 | 0 | 2 | 2 | 0 | 1 | 1 | 2 | 1 | 0 | 6 | 1 | 8 | 3 | 2 | 0 | 1 | 1 | 0 | 1 | 3.872319 | 4 | 1.544 | 95.0413 | 0 | 0 | 0 | 0 | 1 | 1 | 0 | 0 | 1 | 1 | 1 | 0 | 0 | 0 | 0 | 3 | 0 | 0 | 0 | 1 | 0 | 0 | 0 | 0 | 0 | 0 | 0 | 0 | 0 | 1 | 0 | 0 | 0 | 0 | 1 | 0 | 0 | 0 | 0 | 0 | 0 | 1 | 0 | 0 | 1 | 0 | 0 | 0 | 0 | 0 | 0 | 0 | 0 | 0 | 0 | 0 | 0 | 0 | 0 | 0 | 0 | 0 | 0 | 0 | 0 | 0 | 0 | 0 | 0 | 0 | 1 | 0 | 0 | 1 | 0 | 0 | 0 | 0 | 0 | 0 | 0 | 0 | 0 | 0 | 0
OBS0251 | 250 | S011 | s11-2 | TiO2-P25 | Ofloxacin | CC1COC2=C3N1C=C(C(=O)C3=CC(=C2N4CCN(CC4)C)F)C(=O)O | CC1COc2c(N3CCN(C)CC3)c(F)cc3c(=O)c(C(=O)O)cn1c23 | 298 | 14.98365 | 14.98365 | 0.04335879 | -1.315329 | 0.8747398 | 20.26923 | 361.373 | 341.213 | 361.1438 | 138 | 0 | 0.3407231 | -0.486917 | 0.486917 | 0.3407231 | 1.307692 | 2 | 2.653846 | 19.14222 | 10.05255 | 2.303971 | -2.36585 | 2.415026 | -2.44822 | 5.9688 | 0.06940103 | 2.600812 | 2.004089 | 963.2881 | 18.58506 | 14.65915 | 14.65915 | 12.37992 | 8.590997 | 8.590997 | 6.966959 | 6.966959 | 5.191842 | 5.191842 | 3.68877 | 3.68877 | -2.61 | 825393.7 | 16.8368 | 5.979775 | 2.438457 | 148.7315 | 24.21031 | 17.85772 | 11.56673 | 5.42879 | 0 | 5.969305 | 4.794537 | 9.184952 | 0 | 0 | 0 | 20.03778 | 32.37587 | 16.94477 | 19.02834 | 22.55962 | 0 | 9.467009 | 0 | 12.96558 | 44.73349 | 33.86721 | 0 | 5.749512 | 15.06556 | 10.0778 | 5.749512 | 0 | 60.37642 | 0 | 5.817221 | 23.32357 | 17.05775 | 0 | 10.90292 | 0 | 75.01 | 17.21532 | 19.08602 | 0 | 23.5984 | 30.04311 | 19.15588 | 6.196844 | 4.5671 | 18.87132 | 4.89991 | 4.736863 | 22.55668 | 0 | 28.08537 | 9.363411 | -0.2238168 | -1.542657 | 0.9940744 | 1.342612 | 5.07571 | 2.015278 | 0.4444444 | 26 | 1 | 7 | 0 | 2 | 2 | 0 | 1 | 1 | 2 | 1 | 0 | 6 | 1 | 8 | 3 | 2 | 0 | 1 | 1 | 0 | 1 | 3.872319 | 4 | 1.544 | 95.0413 | 0 | 0 | 0 | 0 | 1 | 1 | 0 | 0 | 1 | 1 | 1 | 0 | 0 | 0 | 0 | 3 | 0 | 0 | 0 | 1 | 0 | 0 | 0 | 0 | 0 | 0 | 0 | 0 | 0 | 1 | 0 | 0 | 0 | 0 | 1 | 0 | 0 | 0 | 0 | 0 | 0 | 1 | 0 | 0 | 1 | 0 | 0 | 0 | 0 | 0 | 0 | 0 | 0 | 0 | 0 | 0 | 0 | 0 | 0 | 0 | 0 | 0 | 0 | 0 | 0 | 0 | 0 | 0 | 0 | 0 | 1 | 0 | 0 | 1 | 0 | 0 | 0 | 0 | 0 | 0 | 0 | 0 | 0 | 0 | 0
OBS0252 | 251 | S011 | s11-2 | TiO2-P25 | Ofloxacin | CC1COC2=C3N1C=C(C(=O)C3=CC(=C2N4CCN(CC4)C)F)C(=O)O | CC1COc2c(N3CCN(C)CC3)c(F)cc3c(=O)c(C(=O)O)cn1c23 | 298 | 14.98365 | 14.98365 | 0.04335879 | -1.315329 | 0.8747398 | 20.26923 | 361.373 | 341.213 | 361.1438 | 138 | 0 | 0.3407231 | -0.486917 | 0.486917 | 0.3407231 | 1.307692 | 2 | 2.653846 | 19.14222 | 10.05255 | 2.303971 | -2.36585 | 2.415026 | -2.44822 | 5.9688 | 0.06940103 | 2.600812 | 2.004089 | 963.2881 | 18.58506 | 14.65915 | 14.65915 | 12.37992 | 8.590997 | 8.590997 | 6.966959 | 6.966959 | 5.191842 | 5.191842 | 3.68877 | 3.68877 | -2.61 | 825393.7 | 16.8368 | 5.979775 | 2.438457 | 148.7315 | 24.21031 | 17.85772 | 11.56673 | 5.42879 | 0 | 5.969305 | 4.794537 | 9.184952 | 0 | 0 | 0 | 20.03778 | 32.37587 | 16.94477 | 19.02834 | 22.55962 | 0 | 9.467009 | 0 | 12.96558 | 44.73349 | 33.86721 | 0 | 5.749512 | 15.06556 | 10.0778 | 5.749512 | 0 | 60.37642 | 0 | 5.817221 | 23.32357 | 17.05775 | 0 | 10.90292 | 0 | 75.01 | 17.21532 | 19.08602 | 0 | 23.5984 | 30.04311 | 19.15588 | 6.196844 | 4.5671 | 18.87132 | 4.89991 | 4.736863 | 22.55668 | 0 | 28.08537 | 9.363411 | -0.2238168 | -1.542657 | 0.9940744 | 1.342612 | 5.07571 | 2.015278 | 0.4444444 | 26 | 1 | 7 | 0 | 2 | 2 | 0 | 1 | 1 | 2 | 1 | 0 | 6 | 1 | 8 | 3 | 2 | 0 | 1 | 1 | 0 | 1 | 3.872319 | 4 | 1.544 | 95.0413 | 0 | 0 | 0 | 0 | 1 | 1 | 0 | 0 | 1 | 1 | 1 | 0 | 0 | 0 | 0 | 3 | 0 | 0 | 0 | 1 | 0 | 0 | 0 | 0 | 0 | 0 | 0 | 0 | 0 | 1 | 0 | 0 | 0 | 0 | 1 | 0 | 0 | 0 | 0 | 0 | 0 | 1 | 0 | 0 | 1 | 0 | 0 | 0 | 0 | 0 | 0 | 0 | 0 | 0 | 0 | 0 | 0 | 0 | 0 | 0 | 0 | 0 | 0 | 0 | 0 | 0 | 0 | 0 | 0 | 0 | 1 | 0 | 0 | 1 | 0 | 0 | 0 | 0 | 0 | 0 | 0 | 0 | 0 | 0 | 0
OBS0253 | 252 | S011 | s11-2 | TiO2-P25 | Ofloxacin | CC1COC2=C3N1C=C(C(=O)C3=CC(=C2N4CCN(CC4)C)F)C(=O)O | CC1COc2c(N3CCN(C)CC3)c(F)cc3c(=O)c(C(=O)O)cn1c23 | 298 | 14.98365 | 14.98365 | 0.04335879 | -1.315329 | 0.8747398 | 20.26923 | 361.373 | 341.213 | 361.1438 | 138 | 0 | 0.3407231 | -0.486917 | 0.486917 | 0.3407231 | 1.307692 | 2 | 2.653846 | 19.14222 | 10.05255 | 2.303971 | -2.36585 | 2.415026 | -2.44822 | 5.9688 | 0.06940103 | 2.600812 | 2.004089 | 963.2881 | 18.58506 | 14.65915 | 14.65915 | 12.37992 | 8.590997 | 8.590997 | 6.966959 | 6.966959 | 5.191842 | 5.191842 | 3.68877 | 3.68877 | -2.61 | 825393.7 | 16.8368 | 5.979775 | 2.438457 | 148.7315 | 24.21031 | 17.85772 | 11.56673 | 5.42879 | 0 | 5.969305 | 4.794537 | 9.184952 | 0 | 0 | 0 | 20.03778 | 32.37587 | 16.94477 | 19.02834 | 22.55962 | 0 | 9.467009 | 0 | 12.96558 | 44.73349 | 33.86721 | 0 | 5.749512 | 15.06556 | 10.0778 | 5.749512 | 0 | 60.37642 | 0 | 5.817221 | 23.32357 | 17.05775 | 0 | 10.90292 | 0 | 75.01 | 17.21532 | 19.08602 | 0 | 23.5984 | 30.04311 | 19.15588 | 6.196844 | 4.5671 | 18.87132 | 4.89991 | 4.736863 | 22.55668 | 0 | 28.08537 | 9.363411 | -0.2238168 | -1.542657 | 0.9940744 | 1.342612 | 5.07571 | 2.015278 | 0.4444444 | 26 | 1 | 7 | 0 | 2 | 2 | 0 | 1 | 1 | 2 | 1 | 0 | 6 | 1 | 8 | 3 | 2 | 0 | 1 | 1 | 0 | 1 | 3.872319 | 4 | 1.544 | 95.0413 | 0 | 0 | 0 | 0 | 1 | 1 | 0 | 0 | 1 | 1 | 1 | 0 | 0 | 0 | 0 | 3 | 0 | 0 | 0 | 1 | 0 | 0 | 0 | 0 | 0 | 0 | 0 | 0 | 0 | 1 | 0 | 0 | 0 | 0 | 1 | 0 | 0 | 0 | 0 | 0 | 0 | 1 | 0 | 0 | 1 | 0 | 0 | 0 | 0 | 0 | 0 | 0 | 0 | 0 | 0 | 0 | 0 | 0 | 0 | 0 | 0 | 0 | 0 | 0 | 0 | 0 | 0 | 0 | 0 | 0 | 1 | 0 | 0 | 1 | 0 | 0 | 0 | 0 | 0 | 0 | 0 | 0 | 0 | 0 | 0
OBS0254 | 253 | S011 | s11-3 | TiO2-P25 | Ofloxacin | CC1COC2=C3N1C=C(C(=O)C3=CC(=C2N4CCN(CC4)C)F)C(=O)O | CC1COc2c(N3CCN(C)CC3)c(F)cc3c(=O)c(C(=O)O)cn1c23 | 298 | 14.98365 | 14.98365 | 0.04335879 | -1.315329 | 0.8747398 | 20.26923 | 361.373 | 341.213 | 361.1438 | 138 | 0 | 0.3407231 | -0.486917 | 0.486917 | 0.3407231 | 1.307692 | 2 | 2.653846 | 19.14222 | 10.05255 | 2.303971 | -2.36585 | 2.415026 | -2.44822 | 5.9688 | 0.06940103 | 2.600812 | 2.004089 | 963.2881 | 18.58506 | 14.65915 | 14.65915 | 12.37992 | 8.590997 | 8.590997 | 6.966959 | 6.966959 | 5.191842 | 5.191842 | 3.68877 | 3.68877 | -2.61 | 825393.7 | 16.8368 | 5.979775 | 2.438457 | 148.7315 | 24.21031 | 17.85772 | 11.56673 | 5.42879 | 0 | 5.969305 | 4.794537 | 9.184952 | 0 | 0 | 0 | 20.03778 | 32.37587 | 16.94477 | 19.02834 | 22.55962 | 0 | 9.467009 | 0 | 12.96558 | 44.73349 | 33.86721 | 0 | 5.749512 | 15.06556 | 10.0778 | 5.749512 | 0 | 60.37642 | 0 | 5.817221 | 23.32357 | 17.05775 | 0 | 10.90292 | 0 | 75.01 | 17.21532 | 19.08602 | 0 | 23.5984 | 30.04311 | 19.15588 | 6.196844 | 4.5671 | 18.87132 | 4.89991 | 4.736863 | 22.55668 | 0 | 28.08537 | 9.363411 | -0.2238168 | -1.542657 | 0.9940744 | 1.342612 | 5.07571 | 2.015278 | 0.4444444 | 26 | 1 | 7 | 0 | 2 | 2 | 0 | 1 | 1 | 2 | 1 | 0 | 6 | 1 | 8 | 3 | 2 | 0 | 1 | 1 | 0 | 1 | 3.872319 | 4 | 1.544 | 95.0413 | 0 | 0 | 0 | 0 | 1 | 1 | 0 | 0 | 1 | 1 | 1 | 0 | 0 | 0 | 0 | 3 | 0 | 0 | 0 | 1 | 0 | 0 | 0 | 0 | 0 | 0 | 0 | 0 | 0 | 1 | 0 | 0 | 0 | 0 | 1 | 0 | 0 | 0 | 0 | 0 | 0 | 1 | 0 | 0 | 1 | 0 | 0 | 0 | 0 | 0 | 0 | 0 | 0 | 0 | 0 | 0 | 0 | 0 | 0 | 0 | 0 | 0 | 0 | 0 | 0 | 0 | 0 | 0 | 0 | 0 | 1 | 0 | 0 | 1 | 0 | 0 | 0 | 0 | 0 | 0 | 0 | 0 | 0 | 0 | 0
OBS0255 | 254 | S011 | s11-3 | TiO2-P25 | Ofloxacin | CC1COC2=C3N1C=C(C(=O)C3=CC(=C2N4CCN(CC4)C)F)C(=O)O | CC1COc2c(N3CCN(C)CC3)c(F)cc3c(=O)c(C(=O)O)cn1c23 | 298 | 14.98365 | 14.98365 | 0.04335879 | -1.315329 | 0.8747398 | 20.26923 | 361.373 | 341.213 | 361.1438 | 138 | 0 | 0.3407231 | -0.486917 | 0.486917 | 0.3407231 | 1.307692 | 2 | 2.653846 | 19.14222 | 10.05255 | 2.303971 | -2.36585 | 2.415026 | -2.44822 | 5.9688 | 0.06940103 | 2.600812 | 2.004089 | 963.2881 | 18.58506 | 14.65915 | 14.65915 | 12.37992 | 8.590997 | 8.590997 | 6.966959 | 6.966959 | 5.191842 | 5.191842 | 3.68877 | 3.68877 | -2.61 | 825393.7 | 16.8368 | 5.979775 | 2.438457 | 148.7315 | 24.21031 | 17.85772 | 11.56673 | 5.42879 | 0 | 5.969305 | 4.794537 | 9.184952 | 0 | 0 | 0 | 20.03778 | 32.37587 | 16.94477 | 19.02834 | 22.55962 | 0 | 9.467009 | 0 | 12.96558 | 44.73349 | 33.86721 | 0 | 5.749512 | 15.06556 | 10.0778 | 5.749512 | 0 | 60.37642 | 0 | 5.817221 | 23.32357 | 17.05775 | 0 | 10.90292 | 0 | 75.01 | 17.21532 | 19.08602 | 0 | 23.5984 | 30.04311 | 19.15588 | 6.196844 | 4.5671 | 18.87132 | 4.89991 | 4.736863 | 22.55668 | 0 | 28.08537 | 9.363411 | -0.2238168 | -1.542657 | 0.9940744 | 1.342612 | 5.07571 | 2.015278 | 0.4444444 | 26 | 1 | 7 | 0 | 2 | 2 | 0 | 1 | 1 | 2 | 1 | 0 | 6 | 1 | 8 | 3 | 2 | 0 | 1 | 1 | 0 | 1 | 3.872319 | 4 | 1.544 | 95.0413 | 0 | 0 | 0 | 0 | 1 | 1 | 0 | 0 | 1 | 1 | 1 | 0 | 0 | 0 | 0 | 3 | 0 | 0 | 0 | 1 | 0 | 0 | 0 | 0 | 0 | 0 | 0 | 0 | 0 | 1 | 0 | 0 | 0 | 0 | 1 | 0 | 0 | 0 | 0 | 0 | 0 | 1 | 0 | 0 | 1 | 0 | 0 | 0 | 0 | 0 | 0 | 0 | 0 | 0 | 0 | 0 | 0 | 0 | 0 | 0 | 0 | 0 | 0 | 0 | 0 | 0 | 0 | 0 | 0 | 0 | 1 | 0 | 0 | 1 | 0 | 0 | 0 | 0 | 0 | 0 | 0 | 0 | 0 | 0 | 0
OBS0256 | 255 | S011 | s11-3 | TiO2-P25 | Ofloxacin | CC1COC2=C3N1C=C(C(=O)C3=CC(=C2N4CCN(CC4)C)F)C(=O)O | CC1COc2c(N3CCN(C)CC3)c(F)cc3c(=O)c(C(=O)O)cn1c23 | 298 | 14.98365 | 14.98365 | 0.04335879 | -1.315329 | 0.8747398 | 20.26923 | 361.373 | 341.213 | 361.1438 | 138 | 0 | 0.3407231 | -0.486917 | 0.486917 | 0.3407231 | 1.307692 | 2 | 2.653846 | 19.14222 | 10.05255 | 2.303971 | -2.36585 | 2.415026 | -2.44822 | 5.9688 | 0.06940103 | 2.600812 | 2.004089 | 963.2881 | 18.58506 | 14.65915 | 14.65915 | 12.37992 | 8.590997 | 8.590997 | 6.966959 | 6.966959 | 5.191842 | 5.191842 | 3.68877 | 3.68877 | -2.61 | 825393.7 | 16.8368 | 5.979775 | 2.438457 | 148.7315 | 24.21031 | 17.85772 | 11.56673 | 5.42879 | 0 | 5.969305 | 4.794537 | 9.184952 | 0 | 0 | 0 | 20.03778 | 32.37587 | 16.94477 | 19.02834 | 22.55962 | 0 | 9.467009 | 0 | 12.96558 | 44.73349 | 33.86721 | 0 | 5.749512 | 15.06556 | 10.0778 | 5.749512 | 0 | 60.37642 | 0 | 5.817221 | 23.32357 | 17.05775 | 0 | 10.90292 | 0 | 75.01 | 17.21532 | 19.08602 | 0 | 23.5984 | 30.04311 | 19.15588 | 6.196844 | 4.5671 | 18.87132 | 4.89991 | 4.736863 | 22.55668 | 0 | 28.08537 | 9.363411 | -0.2238168 | -1.542657 | 0.9940744 | 1.342612 | 5.07571 | 2.015278 | 0.4444444 | 26 | 1 | 7 | 0 | 2 | 2 | 0 | 1 | 1 | 2 | 1 | 0 | 6 | 1 | 8 | 3 | 2 | 0 | 1 | 1 | 0 | 1 | 3.872319 | 4 | 1.544 | 95.0413 | 0 | 0 | 0 | 0 | 1 | 1 | 0 | 0 | 1 | 1 | 1 | 0 | 0 | 0 | 0 | 3 | 0 | 0 | 0 | 1 | 0 | 0 | 0 | 0 | 0 | 0 | 0 | 0 | 0 | 1 | 0 | 0 | 0 | 0 | 1 | 0 | 0 | 0 | 0 | 0 | 0 | 1 | 0 | 0 | 1 | 0 | 0 | 0 | 0 | 0 | 0 | 0 | 0 | 0 | 0 | 0 | 0 | 0 | 0 | 0 | 0 | 0 | 0 | 0 | 0 | 0 | 0 | 0 | 0 | 0 | 1 | 0 | 0 | 1 | 0 | 0 | 0 | 0 | 0 | 0 | 0 | 0 | 0 | 0 | 0
OBS0257 | 256 | S011 | s11-3 | TiO2-P25 | Ofloxacin | CC1COC2=C3N1C=C(C(=O)C3=CC(=C2N4CCN(CC4)C)F)C(=O)O | CC1COc2c(N3CCN(C)CC3)c(F)cc3c(=O)c(C(=O)O)cn1c23 | 298 | 14.98365 | 14.98365 | 0.04335879 | -1.315329 | 0.8747398 | 20.26923 | 361.373 | 341.213 | 361.1438 | 138 | 0 | 0.3407231 | -0.486917 | 0.486917 | 0.3407231 | 1.307692 | 2 | 2.653846 | 19.14222 | 10.05255 | 2.303971 | -2.36585 | 2.415026 | -2.44822 | 5.9688 | 0.06940103 | 2.600812 | 2.004089 | 963.2881 | 18.58506 | 14.65915 | 14.65915 | 12.37992 | 8.590997 | 8.590997 | 6.966959 | 6.966959 | 5.191842 | 5.191842 | 3.68877 | 3.68877 | -2.61 | 825393.7 | 16.8368 | 5.979775 | 2.438457 | 148.7315 | 24.21031 | 17.85772 | 11.56673 | 5.42879 | 0 | 5.969305 | 4.794537 | 9.184952 | 0 | 0 | 0 | 20.03778 | 32.37587 | 16.94477 | 19.02834 | 22.55962 | 0 | 9.467009 | 0 | 12.96558 | 44.73349 | 33.86721 | 0 | 5.749512 | 15.06556 | 10.0778 | 5.749512 | 0 | 60.37642 | 0 | 5.817221 | 23.32357 | 17.05775 | 0 | 10.90292 | 0 | 75.01 | 17.21532 | 19.08602 | 0 | 23.5984 | 30.04311 | 19.15588 | 6.196844 | 4.5671 | 18.87132 | 4.89991 | 4.736863 | 22.55668 | 0 | 28.08537 | 9.363411 | -0.2238168 | -1.542657 | 0.9940744 | 1.342612 | 5.07571 | 2.015278 | 0.4444444 | 26 | 1 | 7 | 0 | 2 | 2 | 0 | 1 | 1 | 2 | 1 | 0 | 6 | 1 | 8 | 3 | 2 | 0 | 1 | 1 | 0 | 1 | 3.872319 | 4 | 1.544 | 95.0413 | 0 | 0 | 0 | 0 | 1 | 1 | 0 | 0 | 1 | 1 | 1 | 0 | 0 | 0 | 0 | 3 | 0 | 0 | 0 | 1 | 0 | 0 | 0 | 0 | 0 | 0 | 0 | 0 | 0 | 1 | 0 | 0 | 0 | 0 | 1 | 0 | 0 | 0 | 0 | 0 | 0 | 1 | 0 | 0 | 1 | 0 | 0 | 0 | 0 | 0 | 0 | 0 | 0 | 0 | 0 | 0 | 0 | 0 | 0 | 0 | 0 | 0 | 0 | 0 | 0 | 0 | 0 | 0 | 0 | 0 | 1 | 0 | 0 | 1 | 0 | 0 | 0 | 0 | 0 | 0 | 0 | 0 | 0 | 0 | 0
OBS0258 | 257 | S011 | s11-3 | TiO2-P25 | Ofloxacin | CC1COC2=C3N1C=C(C(=O)C3=CC(=C2N4CCN(CC4)C)F)C(=O)O | CC1COc2c(N3CCN(C)CC3)c(F)cc3c(=O)c(C(=O)O)cn1c23 | 298 | 14.98365 | 14.98365 | 0.04335879 | -1.315329 | 0.8747398 | 20.26923 | 361.373 | 341.213 | 361.1438 | 138 | 0 | 0.3407231 | -0.486917 | 0.486917 | 0.3407231 | 1.307692 | 2 | 2.653846 | 19.14222 | 10.05255 | 2.303971 | -2.36585 | 2.415026 | -2.44822 | 5.9688 | 0.06940103 | 2.600812 | 2.004089 | 963.2881 | 18.58506 | 14.65915 | 14.65915 | 12.37992 | 8.590997 | 8.590997 | 6.966959 | 6.966959 | 5.191842 | 5.191842 | 3.68877 | 3.68877 | -2.61 | 825393.7 | 16.8368 | 5.979775 | 2.438457 | 148.7315 | 24.21031 | 17.85772 | 11.56673 | 5.42879 | 0 | 5.969305 | 4.794537 | 9.184952 | 0 | 0 | 0 | 20.03778 | 32.37587 | 16.94477 | 19.02834 | 22.55962 | 0 | 9.467009 | 0 | 12.96558 | 44.73349 | 33.86721 | 0 | 5.749512 | 15.06556 | 10.0778 | 5.749512 | 0 | 60.37642 | 0 | 5.817221 | 23.32357 | 17.05775 | 0 | 10.90292 | 0 | 75.01 | 17.21532 | 19.08602 | 0 | 23.5984 | 30.04311 | 19.15588 | 6.196844 | 4.5671 | 18.87132 | 4.89991 | 4.736863 | 22.55668 | 0 | 28.08537 | 9.363411 | -0.2238168 | -1.542657 | 0.9940744 | 1.342612 | 5.07571 | 2.015278 | 0.4444444 | 26 | 1 | 7 | 0 | 2 | 2 | 0 | 1 | 1 | 2 | 1 | 0 | 6 | 1 | 8 | 3 | 2 | 0 | 1 | 1 | 0 | 1 | 3.872319 | 4 | 1.544 | 95.0413 | 0 | 0 | 0 | 0 | 1 | 1 | 0 | 0 | 1 | 1 | 1 | 0 | 0 | 0 | 0 | 3 | 0 | 0 | 0 | 1 | 0 | 0 | 0 | 0 | 0 | 0 | 0 | 0 | 0 | 1 | 0 | 0 | 0 | 0 | 1 | 0 | 0 | 0 | 0 | 0 | 0 | 1 | 0 | 0 | 1 | 0 | 0 | 0 | 0 | 0 | 0 | 0 | 0 | 0 | 0 | 0 | 0 | 0 | 0 | 0 | 0 | 0 | 0 | 0 | 0 | 0 | 0 | 0 | 0 | 0 | 1 | 0 | 0 | 1 | 0 | 0 | 0 | 0 | 0 | 0 | 0 | 0 | 0 | 0 | 0
OBS0259 | 258 | S011 | s11-4 | TiO2-P25 | Ofloxacin | CC1COC2=C3N1C=C(C(=O)C3=CC(=C2N4CCN(CC4)C)F)C(=O)O | CC1COc2c(N3CCN(C)CC3)c(F)cc3c(=O)c(C(=O)O)cn1c23 | 298 | 14.98365 | 14.98365 | 0.04335879 | -1.315329 | 0.8747398 | 20.26923 | 361.373 | 341.213 | 361.1438 | 138 | 0 | 0.3407231 | -0.486917 | 0.486917 | 0.3407231 | 1.307692 | 2 | 2.653846 | 19.14222 | 10.05255 | 2.303971 | -2.36585 | 2.415026 | -2.44822 | 5.9688 | 0.06940103 | 2.600812 | 2.004089 | 963.2881 | 18.58506 | 14.65915 | 14.65915 | 12.37992 | 8.590997 | 8.590997 | 6.966959 | 6.966959 | 5.191842 | 5.191842 | 3.68877 | 3.68877 | -2.61 | 825393.7 | 16.8368 | 5.979775 | 2.438457 | 148.7315 | 24.21031 | 17.85772 | 11.56673 | 5.42879 | 0 | 5.969305 | 4.794537 | 9.184952 | 0 | 0 | 0 | 20.03778 | 32.37587 | 16.94477 | 19.02834 | 22.55962 | 0 | 9.467009 | 0 | 12.96558 | 44.73349 | 33.86721 | 0 | 5.749512 | 15.06556 | 10.0778 | 5.749512 | 0 | 60.37642 | 0 | 5.817221 | 23.32357 | 17.05775 | 0 | 10.90292 | 0 | 75.01 | 17.21532 | 19.08602 | 0 | 23.5984 | 30.04311 | 19.15588 | 6.196844 | 4.5671 | 18.87132 | 4.89991 | 4.736863 | 22.55668 | 0 | 28.08537 | 9.363411 | -0.2238168 | -1.542657 | 0.9940744 | 1.342612 | 5.07571 | 2.015278 | 0.4444444 | 26 | 1 | 7 | 0 | 2 | 2 | 0 | 1 | 1 | 2 | 1 | 0 | 6 | 1 | 8 | 3 | 2 | 0 | 1 | 1 | 0 | 1 | 3.872319 | 4 | 1.544 | 95.0413 | 0 | 0 | 0 | 0 | 1 | 1 | 0 | 0 | 1 | 1 | 1 | 0 | 0 | 0 | 0 | 3 | 0 | 0 | 0 | 1 | 0 | 0 | 0 | 0 | 0 | 0 | 0 | 0 | 0 | 1 | 0 | 0 | 0 | 0 | 1 | 0 | 0 | 0 | 0 | 0 | 0 | 1 | 0 | 0 | 1 | 0 | 0 | 0 | 0 | 0 | 0 | 0 | 0 | 0 | 0 | 0 | 0 | 0 | 0 | 0 | 0 | 0 | 0 | 0 | 0 | 0 | 0 | 0 | 0 | 0 | 1 | 0 | 0 | 1 | 0 | 0 | 0 | 0 | 0 | 0 | 0 | 0 | 0 | 0 | 0
OBS0260 | 259 | S011 | s11-4 | TiO2-P25 | Ofloxacin | CC1COC2=C3N1C=C(C(=O)C3=CC(=C2N4CCN(CC4)C)F)C(=O)O | CC1COc2c(N3CCN(C)CC3)c(F)cc3c(=O)c(C(=O)O)cn1c23 | 298 | 14.98365 | 14.98365 | 0.04335879 | -1.315329 | 0.8747398 | 20.26923 | 361.373 | 341.213 | 361.1438 | 138 | 0 | 0.3407231 | -0.486917 | 0.486917 | 0.3407231 | 1.307692 | 2 | 2.653846 | 19.14222 | 10.05255 | 2.303971 | -2.36585 | 2.415026 | -2.44822 | 5.9688 | 0.06940103 | 2.600812 | 2.004089 | 963.2881 | 18.58506 | 14.65915 | 14.65915 | 12.37992 | 8.590997 | 8.590997 | 6.966959 | 6.966959 | 5.191842 | 5.191842 | 3.68877 | 3.68877 | -2.61 | 825393.7 | 16.8368 | 5.979775 | 2.438457 | 148.7315 | 24.21031 | 17.85772 | 11.56673 | 5.42879 | 0 | 5.969305 | 4.794537 | 9.184952 | 0 | 0 | 0 | 20.03778 | 32.37587 | 16.94477 | 19.02834 | 22.55962 | 0 | 9.467009 | 0 | 12.96558 | 44.73349 | 33.86721 | 0 | 5.749512 | 15.06556 | 10.0778 | 5.749512 | 0 | 60.37642 | 0 | 5.817221 | 23.32357 | 17.05775 | 0 | 10.90292 | 0 | 75.01 | 17.21532 | 19.08602 | 0 | 23.5984 | 30.04311 | 19.15588 | 6.196844 | 4.5671 | 18.87132 | 4.89991 | 4.736863 | 22.55668 | 0 | 28.08537 | 9.363411 | -0.2238168 | -1.542657 | 0.9940744 | 1.342612 | 5.07571 | 2.015278 | 0.4444444 | 26 | 1 | 7 | 0 | 2 | 2 | 0 | 1 | 1 | 2 | 1 | 0 | 6 | 1 | 8 | 3 | 2 | 0 | 1 | 1 | 0 | 1 | 3.872319 | 4 | 1.544 | 95.0413 | 0 | 0 | 0 | 0 | 1 | 1 | 0 | 0 | 1 | 1 | 1 | 0 | 0 | 0 | 0 | 3 | 0 | 0 | 0 | 1 | 0 | 0 | 0 | 0 | 0 | 0 | 0 | 0 | 0 | 1 | 0 | 0 | 0 | 0 | 1 | 0 | 0 | 0 | 0 | 0 | 0 | 1 | 0 | 0 | 1 | 0 | 0 | 0 | 0 | 0 | 0 | 0 | 0 | 0 | 0 | 0 | 0 | 0 | 0 | 0 | 0 | 0 | 0 | 0 | 0 | 0 | 0 | 0 | 0 | 0 | 1 | 0 | 0 | 1 | 0 | 0 | 0 | 0 | 0 | 0 | 0 | 0 | 0 | 0 | 0
OBS0261 | 260 | S011 | s11-4 | TiO2-P25 | Ofloxacin | CC1COC2=C3N1C=C(C(=O)C3=CC(=C2N4CCN(CC4)C)F)C(=O)O | CC1COc2c(N3CCN(C)CC3)c(F)cc3c(=O)c(C(=O)O)cn1c23 | 298 | 14.98365 | 14.98365 | 0.04335879 | -1.315329 | 0.8747398 | 20.26923 | 361.373 | 341.213 | 361.1438 | 138 | 0 | 0.3407231 | -0.486917 | 0.486917 | 0.3407231 | 1.307692 | 2 | 2.653846 | 19.14222 | 10.05255 | 2.303971 | -2.36585 | 2.415026 | -2.44822 | 5.9688 | 0.06940103 | 2.600812 | 2.004089 | 963.2881 | 18.58506 | 14.65915 | 14.65915 | 12.37992 | 8.590997 | 8.590997 | 6.966959 | 6.966959 | 5.191842 | 5.191842 | 3.68877 | 3.68877 | -2.61 | 825393.7 | 16.8368 | 5.979775 | 2.438457 | 148.7315 | 24.21031 | 17.85772 | 11.56673 | 5.42879 | 0 | 5.969305 | 4.794537 | 9.184952 | 0 | 0 | 0 | 20.03778 | 32.37587 | 16.94477 | 19.02834 | 22.55962 | 0 | 9.467009 | 0 | 12.96558 | 44.73349 | 33.86721 | 0 | 5.749512 | 15.06556 | 10.0778 | 5.749512 | 0 | 60.37642 | 0 | 5.817221 | 23.32357 | 17.05775 | 0 | 10.90292 | 0 | 75.01 | 17.21532 | 19.08602 | 0 | 23.5984 | 30.04311 | 19.15588 | 6.196844 | 4.5671 | 18.87132 | 4.89991 | 4.736863 | 22.55668 | 0 | 28.08537 | 9.363411 | -0.2238168 | -1.542657 | 0.9940744 | 1.342612 | 5.07571 | 2.015278 | 0.4444444 | 26 | 1 | 7 | 0 | 2 | 2 | 0 | 1 | 1 | 2 | 1 | 0 | 6 | 1 | 8 | 3 | 2 | 0 | 1 | 1 | 0 | 1 | 3.872319 | 4 | 1.544 | 95.0413 | 0 | 0 | 0 | 0 | 1 | 1 | 0 | 0 | 1 | 1 | 1 | 0 | 0 | 0 | 0 | 3 | 0 | 0 | 0 | 1 | 0 | 0 | 0 | 0 | 0 | 0 | 0 | 0 | 0 | 1 | 0 | 0 | 0 | 0 | 1 | 0 | 0 | 0 | 0 | 0 | 0 | 1 | 0 | 0 | 1 | 0 | 0 | 0 | 0 | 0 | 0 | 0 | 0 | 0 | 0 | 0 | 0 | 0 | 0 | 0 | 0 | 0 | 0 | 0 | 0 | 0 | 0 | 0 | 0 | 0 | 1 | 0 | 0 | 1 | 0 | 0 | 0 | 0 | 0 | 0 | 0 | 0 | 0 | 0 | 0
OBS0262 | 261 | S011 | s11-4 | TiO2-P25 | Ofloxacin | CC1COC2=C3N1C=C(C(=O)C3=CC(=C2N4CCN(CC4)C)F)C(=O)O | CC1COc2c(N3CCN(C)CC3)c(F)cc3c(=O)c(C(=O)O)cn1c23 | 298 | 14.98365 | 14.98365 | 0.04335879 | -1.315329 | 0.8747398 | 20.26923 | 361.373 | 341.213 | 361.1438 | 138 | 0 | 0.3407231 | -0.486917 | 0.486917 | 0.3407231 | 1.307692 | 2 | 2.653846 | 19.14222 | 10.05255 | 2.303971 | -2.36585 | 2.415026 | -2.44822 | 5.9688 | 0.06940103 | 2.600812 | 2.004089 | 963.2881 | 18.58506 | 14.65915 | 14.65915 | 12.37992 | 8.590997 | 8.590997 | 6.966959 | 6.966959 | 5.191842 | 5.191842 | 3.68877 | 3.68877 | -2.61 | 825393.7 | 16.8368 | 5.979775 | 2.438457 | 148.7315 | 24.21031 | 17.85772 | 11.56673 | 5.42879 | 0 | 5.969305 | 4.794537 | 9.184952 | 0 | 0 | 0 | 20.03778 | 32.37587 | 16.94477 | 19.02834 | 22.55962 | 0 | 9.467009 | 0 | 12.96558 | 44.73349 | 33.86721 | 0 | 5.749512 | 15.06556 | 10.0778 | 5.749512 | 0 | 60.37642 | 0 | 5.817221 | 23.32357 | 17.05775 | 0 | 10.90292 | 0 | 75.01 | 17.21532 | 19.08602 | 0 | 23.5984 | 30.04311 | 19.15588 | 6.196844 | 4.5671 | 18.87132 | 4.89991 | 4.736863 | 22.55668 | 0 | 28.08537 | 9.363411 | -0.2238168 | -1.542657 | 0.9940744 | 1.342612 | 5.07571 | 2.015278 | 0.4444444 | 26 | 1 | 7 | 0 | 2 | 2 | 0 | 1 | 1 | 2 | 1 | 0 | 6 | 1 | 8 | 3 | 2 | 0 | 1 | 1 | 0 | 1 | 3.872319 | 4 | 1.544 | 95.0413 | 0 | 0 | 0 | 0 | 1 | 1 | 0 | 0 | 1 | 1 | 1 | 0 | 0 | 0 | 0 | 3 | 0 | 0 | 0 | 1 | 0 | 0 | 0 | 0 | 0 | 0 | 0 | 0 | 0 | 1 | 0 | 0 | 0 | 0 | 1 | 0 | 0 | 0 | 0 | 0 | 0 | 1 | 0 | 0 | 1 | 0 | 0 | 0 | 0 | 0 | 0 | 0 | 0 | 0 | 0 | 0 | 0 | 0 | 0 | 0 | 0 | 0 | 0 | 0 | 0 | 0 | 0 | 0 | 0 | 0 | 1 | 0 | 0 | 1 | 0 | 0 | 0 | 0 | 0 | 0 | 0 | 0 | 0 | 0 | 0
OBS0263 | 262 | S011 | s11-4 | TiO2-P25 | Ofloxacin | CC1COC2=C3N1C=C(C(=O)C3=CC(=C2N4CCN(CC4)C)F)C(=O)O | CC1COc2c(N3CCN(C)CC3)c(F)cc3c(=O)c(C(=O)O)cn1c23 | 298 | 14.98365 | 14.98365 | 0.04335879 | -1.315329 | 0.8747398 | 20.26923 | 361.373 | 341.213 | 361.1438 | 138 | 0 | 0.3407231 | -0.486917 | 0.486917 | 0.3407231 | 1.307692 | 2 | 2.653846 | 19.14222 | 10.05255 | 2.303971 | -2.36585 | 2.415026 | -2.44822 | 5.9688 | 0.06940103 | 2.600812 | 2.004089 | 963.2881 | 18.58506 | 14.65915 | 14.65915 | 12.37992 | 8.590997 | 8.590997 | 6.966959 | 6.966959 | 5.191842 | 5.191842 | 3.68877 | 3.68877 | -2.61 | 825393.7 | 16.8368 | 5.979775 | 2.438457 | 148.7315 | 24.21031 | 17.85772 | 11.56673 | 5.42879 | 0 | 5.969305 | 4.794537 | 9.184952 | 0 | 0 | 0 | 20.03778 | 32.37587 | 16.94477 | 19.02834 | 22.55962 | 0 | 9.467009 | 0 | 12.96558 | 44.73349 | 33.86721 | 0 | 5.749512 | 15.06556 | 10.0778 | 5.749512 | 0 | 60.37642 | 0 | 5.817221 | 23.32357 | 17.05775 | 0 | 10.90292 | 0 | 75.01 | 17.21532 | 19.08602 | 0 | 23.5984 | 30.04311 | 19.15588 | 6.196844 | 4.5671 | 18.87132 | 4.89991 | 4.736863 | 22.55668 | 0 | 28.08537 | 9.363411 | -0.2238168 | -1.542657 | 0.9940744 | 1.342612 | 5.07571 | 2.015278 | 0.4444444 | 26 | 1 | 7 | 0 | 2 | 2 | 0 | 1 | 1 | 2 | 1 | 0 | 6 | 1 | 8 | 3 | 2 | 0 | 1 | 1 | 0 | 1 | 3.872319 | 4 | 1.544 | 95.0413 | 0 | 0 | 0 | 0 | 1 | 1 | 0 | 0 | 1 | 1 | 1 | 0 | 0 | 0 | 0 | 3 | 0 | 0 | 0 | 1 | 0 | 0 | 0 | 0 | 0 | 0 | 0 | 0 | 0 | 1 | 0 | 0 | 0 | 0 | 1 | 0 | 0 | 0 | 0 | 0 | 0 | 1 | 0 | 0 | 1 | 0 | 0 | 0 | 0 | 0 | 0 | 0 | 0 | 0 | 0 | 0 | 0 | 0 | 0 | 0 | 0 | 0 | 0 | 0 | 0 | 0 | 0 | 0 | 0 | 0 | 1 | 0 | 0 | 1 | 0 | 0 | 0 | 0 | 0 | 0 | 0 | 0 | 0 | 0 | 0
OBS0264 | 263 | S011 | s11-5 | TiO2-P25 | Ofloxacin | CC1COC2=C3N1C=C(C(=O)C3=CC(=C2N4CCN(CC4)C)F)C(=O)O | CC1COc2c(N3CCN(C)CC3)c(F)cc3c(=O)c(C(=O)O)cn1c23 | 298 | 14.98365 | 14.98365 | 0.04335879 | -1.315329 | 0.8747398 | 20.26923 | 361.373 | 341.213 | 361.1438 | 138 | 0 | 0.3407231 | -0.486917 | 0.486917 | 0.3407231 | 1.307692 | 2 | 2.653846 | 19.14222 | 10.05255 | 2.303971 | -2.36585 | 2.415026 | -2.44822 | 5.9688 | 0.06940103 | 2.600812 | 2.004089 | 963.2881 | 18.58506 | 14.65915 | 14.65915 | 12.37992 | 8.590997 | 8.590997 | 6.966959 | 6.966959 | 5.191842 | 5.191842 | 3.68877 | 3.68877 | -2.61 | 825393.7 | 16.8368 | 5.979775 | 2.438457 | 148.7315 | 24.21031 | 17.85772 | 11.56673 | 5.42879 | 0 | 5.969305 | 4.794537 | 9.184952 | 0 | 0 | 0 | 20.03778 | 32.37587 | 16.94477 | 19.02834 | 22.55962 | 0 | 9.467009 | 0 | 12.96558 | 44.73349 | 33.86721 | 0 | 5.749512 | 15.06556 | 10.0778 | 5.749512 | 0 | 60.37642 | 0 | 5.817221 | 23.32357 | 17.05775 | 0 | 10.90292 | 0 | 75.01 | 17.21532 | 19.08602 | 0 | 23.5984 | 30.04311 | 19.15588 | 6.196844 | 4.5671 | 18.87132 | 4.89991 | 4.736863 | 22.55668 | 0 | 28.08537 | 9.363411 | -0.2238168 | -1.542657 | 0.9940744 | 1.342612 | 5.07571 | 2.015278 | 0.4444444 | 26 | 1 | 7 | 0 | 2 | 2 | 0 | 1 | 1 | 2 | 1 | 0 | 6 | 1 | 8 | 3 | 2 | 0 | 1 | 1 | 0 | 1 | 3.872319 | 4 | 1.544 | 95.0413 | 0 | 0 | 0 | 0 | 1 | 1 | 0 | 0 | 1 | 1 | 1 | 0 | 0 | 0 | 0 | 3 | 0 | 0 | 0 | 1 | 0 | 0 | 0 | 0 | 0 | 0 | 0 | 0 | 0 | 1 | 0 | 0 | 0 | 0 | 1 | 0 | 0 | 0 | 0 | 0 | 0 | 1 | 0 | 0 | 1 | 0 | 0 | 0 | 0 | 0 | 0 | 0 | 0 | 0 | 0 | 0 | 0 | 0 | 0 | 0 | 0 | 0 | 0 | 0 | 0 | 0 | 0 | 0 | 0 | 0 | 1 | 0 | 0 | 1 | 0 | 0 | 0 | 0 | 0 | 0 | 0 | 0 | 0 | 0 | 0
OBS0265 | 264 | S011 | s11-5 | TiO2-P25 | Ofloxacin | CC1COC2=C3N1C=C(C(=O)C3=CC(=C2N4CCN(CC4)C)F)C(=O)O | CC1COc2c(N3CCN(C)CC3)c(F)cc3c(=O)c(C(=O)O)cn1c23 | 298 | 14.98365 | 14.98365 | 0.04335879 | -1.315329 | 0.8747398 | 20.26923 | 361.373 | 341.213 | 361.1438 | 138 | 0 | 0.3407231 | -0.486917 | 0.486917 | 0.3407231 | 1.307692 | 2 | 2.653846 | 19.14222 | 10.05255 | 2.303971 | -2.36585 | 2.415026 | -2.44822 | 5.9688 | 0.06940103 | 2.600812 | 2.004089 | 963.2881 | 18.58506 | 14.65915 | 14.65915 | 12.37992 | 8.590997 | 8.590997 | 6.966959 | 6.966959 | 5.191842 | 5.191842 | 3.68877 | 3.68877 | -2.61 | 825393.7 | 16.8368 | 5.979775 | 2.438457 | 148.7315 | 24.21031 | 17.85772 | 11.56673 | 5.42879 | 0 | 5.969305 | 4.794537 | 9.184952 | 0 | 0 | 0 | 20.03778 | 32.37587 | 16.94477 | 19.02834 | 22.55962 | 0 | 9.467009 | 0 | 12.96558 | 44.73349 | 33.86721 | 0 | 5.749512 | 15.06556 | 10.0778 | 5.749512 | 0 | 60.37642 | 0 | 5.817221 | 23.32357 | 17.05775 | 0 | 10.90292 | 0 | 75.01 | 17.21532 | 19.08602 | 0 | 23.5984 | 30.04311 | 19.15588 | 6.196844 | 4.5671 | 18.87132 | 4.89991 | 4.736863 | 22.55668 | 0 | 28.08537 | 9.363411 | -0.2238168 | -1.542657 | 0.9940744 | 1.342612 | 5.07571 | 2.015278 | 0.4444444 | 26 | 1 | 7 | 0 | 2 | 2 | 0 | 1 | 1 | 2 | 1 | 0 | 6 | 1 | 8 | 3 | 2 | 0 | 1 | 1 | 0 | 1 | 3.872319 | 4 | 1.544 | 95.0413 | 0 | 0 | 0 | 0 | 1 | 1 | 0 | 0 | 1 | 1 | 1 | 0 | 0 | 0 | 0 | 3 | 0 | 0 | 0 | 1 | 0 | 0 | 0 | 0 | 0 | 0 | 0 | 0 | 0 | 1 | 0 | 0 | 0 | 0 | 1 | 0 | 0 | 0 | 0 | 0 | 0 | 1 | 0 | 0 | 1 | 0 | 0 | 0 | 0 | 0 | 0 | 0 | 0 | 0 | 0 | 0 | 0 | 0 | 0 | 0 | 0 | 0 | 0 | 0 | 0 | 0 | 0 | 0 | 0 | 0 | 1 | 0 | 0 | 1 | 0 | 0 | 0 | 0 | 0 | 0 | 0 | 0 | 0 | 0 | 0
OBS0266 | 265 | S011 | s11-5 | TiO2-P25 | Ofloxacin | CC1COC2=C3N1C=C(C(=O)C3=CC(=C2N4CCN(CC4)C)F)C(=O)O | CC1COc2c(N3CCN(C)CC3)c(F)cc3c(=O)c(C(=O)O)cn1c23 | 298 | 14.98365 | 14.98365 | 0.04335879 | -1.315329 | 0.8747398 | 20.26923 | 361.373 | 341.213 | 361.1438 | 138 | 0 | 0.3407231 | -0.486917 | 0.486917 | 0.3407231 | 1.307692 | 2 | 2.653846 | 19.14222 | 10.05255 | 2.303971 | -2.36585 | 2.415026 | -2.44822 | 5.9688 | 0.06940103 | 2.600812 | 2.004089 | 963.2881 | 18.58506 | 14.65915 | 14.65915 | 12.37992 | 8.590997 | 8.590997 | 6.966959 | 6.966959 | 5.191842 | 5.191842 | 3.68877 | 3.68877 | -2.61 | 825393.7 | 16.8368 | 5.979775 | 2.438457 | 148.7315 | 24.21031 | 17.85772 | 11.56673 | 5.42879 | 0 | 5.969305 | 4.794537 | 9.184952 | 0 | 0 | 0 | 20.03778 | 32.37587 | 16.94477 | 19.02834 | 22.55962 | 0 | 9.467009 | 0 | 12.96558 | 44.73349 | 33.86721 | 0 | 5.749512 | 15.06556 | 10.0778 | 5.749512 | 0 | 60.37642 | 0 | 5.817221 | 23.32357 | 17.05775 | 0 | 10.90292 | 0 | 75.01 | 17.21532 | 19.08602 | 0 | 23.5984 | 30.04311 | 19.15588 | 6.196844 | 4.5671 | 18.87132 | 4.89991 | 4.736863 | 22.55668 | 0 | 28.08537 | 9.363411 | -0.2238168 | -1.542657 | 0.9940744 | 1.342612 | 5.07571 | 2.015278 | 0.4444444 | 26 | 1 | 7 | 0 | 2 | 2 | 0 | 1 | 1 | 2 | 1 | 0 | 6 | 1 | 8 | 3 | 2 | 0 | 1 | 1 | 0 | 1 | 3.872319 | 4 | 1.544 | 95.0413 | 0 | 0 | 0 | 0 | 1 | 1 | 0 | 0 | 1 | 1 | 1 | 0 | 0 | 0 | 0 | 3 | 0 | 0 | 0 | 1 | 0 | 0 | 0 | 0 | 0 | 0 | 0 | 0 | 0 | 1 | 0 | 0 | 0 | 0 | 1 | 0 | 0 | 0 | 0 | 0 | 0 | 1 | 0 | 0 | 1 | 0 | 0 | 0 | 0 | 0 | 0 | 0 | 0 | 0 | 0 | 0 | 0 | 0 | 0 | 0 | 0 | 0 | 0 | 0 | 0 | 0 | 0 | 0 | 0 | 0 | 1 | 0 | 0 | 1 | 0 | 0 | 0 | 0 | 0 | 0 | 0 | 0 | 0 | 0 | 0
OBS0267 | 266 | S011 | s11-5 | TiO2-P25 | Ofloxacin | CC1COC2=C3N1C=C(C(=O)C3=CC(=C2N4CCN(CC4)C)F)C(=O)O | CC1COc2c(N3CCN(C)CC3)c(F)cc3c(=O)c(C(=O)O)cn1c23 | 298 | 14.98365 | 14.98365 | 0.04335879 | -1.315329 | 0.8747398 | 20.26923 | 361.373 | 341.213 | 361.1438 | 138 | 0 | 0.3407231 | -0.486917 | 0.486917 | 0.3407231 | 1.307692 | 2 | 2.653846 | 19.14222 | 10.05255 | 2.303971 | -2.36585 | 2.415026 | -2.44822 | 5.9688 | 0.06940103 | 2.600812 | 2.004089 | 963.2881 | 18.58506 | 14.65915 | 14.65915 | 12.37992 | 8.590997 | 8.590997 | 6.966959 | 6.966959 | 5.191842 | 5.191842 | 3.68877 | 3.68877 | -2.61 | 825393.7 | 16.8368 | 5.979775 | 2.438457 | 148.7315 | 24.21031 | 17.85772 | 11.56673 | 5.42879 | 0 | 5.969305 | 4.794537 | 9.184952 | 0 | 0 | 0 | 20.03778 | 32.37587 | 16.94477 | 19.02834 | 22.55962 | 0 | 9.467009 | 0 | 12.96558 | 44.73349 | 33.86721 | 0 | 5.749512 | 15.06556 | 10.0778 | 5.749512 | 0 | 60.37642 | 0 | 5.817221 | 23.32357 | 17.05775 | 0 | 10.90292 | 0 | 75.01 | 17.21532 | 19.08602 | 0 | 23.5984 | 30.04311 | 19.15588 | 6.196844 | 4.5671 | 18.87132 | 4.89991 | 4.736863 | 22.55668 | 0 | 28.08537 | 9.363411 | -0.2238168 | -1.542657 | 0.9940744 | 1.342612 | 5.07571 | 2.015278 | 0.4444444 | 26 | 1 | 7 | 0 | 2 | 2 | 0 | 1 | 1 | 2 | 1 | 0 | 6 | 1 | 8 | 3 | 2 | 0 | 1 | 1 | 0 | 1 | 3.872319 | 4 | 1.544 | 95.0413 | 0 | 0 | 0 | 0 | 1 | 1 | 0 | 0 | 1 | 1 | 1 | 0 | 0 | 0 | 0 | 3 | 0 | 0 | 0 | 1 | 0 | 0 | 0 | 0 | 0 | 0 | 0 | 0 | 0 | 1 | 0 | 0 | 0 | 0 | 1 | 0 | 0 | 0 | 0 | 0 | 0 | 1 | 0 | 0 | 1 | 0 | 0 | 0 | 0 | 0 | 0 | 0 | 0 | 0 | 0 | 0 | 0 | 0 | 0 | 0 | 0 | 0 | 0 | 0 | 0 | 0 | 0 | 0 | 0 | 0 | 1 | 0 | 0 | 1 | 0 | 0 | 0 | 0 | 0 | 0 | 0 | 0 | 0 | 0 | 0
OBS0268 | 267 | S011 | s11-5 | TiO2-P25 | Ofloxacin | CC1COC2=C3N1C=C(C(=O)C3=CC(=C2N4CCN(CC4)C)F)C(=O)O | CC1COc2c(N3CCN(C)CC3)c(F)cc3c(=O)c(C(=O)O)cn1c23 | 298 | 14.98365 | 14.98365 | 0.04335879 | -1.315329 | 0.8747398 | 20.26923 | 361.373 | 341.213 | 361.1438 | 138 | 0 | 0.3407231 | -0.486917 | 0.486917 | 0.3407231 | 1.307692 | 2 | 2.653846 | 19.14222 | 10.05255 | 2.303971 | -2.36585 | 2.415026 | -2.44822 | 5.9688 | 0.06940103 | 2.600812 | 2.004089 | 963.2881 | 18.58506 | 14.65915 | 14.65915 | 12.37992 | 8.590997 | 8.590997 | 6.966959 | 6.966959 | 5.191842 | 5.191842 | 3.68877 | 3.68877 | -2.61 | 825393.7 | 16.8368 | 5.979775 | 2.438457 | 148.7315 | 24.21031 | 17.85772 | 11.56673 | 5.42879 | 0 | 5.969305 | 4.794537 | 9.184952 | 0 | 0 | 0 | 20.03778 | 32.37587 | 16.94477 | 19.02834 | 22.55962 | 0 | 9.467009 | 0 | 12.96558 | 44.73349 | 33.86721 | 0 | 5.749512 | 15.06556 | 10.0778 | 5.749512 | 0 | 60.37642 | 0 | 5.817221 | 23.32357 | 17.05775 | 0 | 10.90292 | 0 | 75.01 | 17.21532 | 19.08602 | 0 | 23.5984 | 30.04311 | 19.15588 | 6.196844 | 4.5671 | 18.87132 | 4.89991 | 4.736863 | 22.55668 | 0 | 28.08537 | 9.363411 | -0.2238168 | -1.542657 | 0.9940744 | 1.342612 | 5.07571 | 2.015278 | 0.4444444 | 26 | 1 | 7 | 0 | 2 | 2 | 0 | 1 | 1 | 2 | 1 | 0 | 6 | 1 | 8 | 3 | 2 | 0 | 1 | 1 | 0 | 1 | 3.872319 | 4 | 1.544 | 95.0413 | 0 | 0 | 0 | 0 | 1 | 1 | 0 | 0 | 1 | 1 | 1 | 0 | 0 | 0 | 0 | 3 | 0 | 0 | 0 | 1 | 0 | 0 | 0 | 0 | 0 | 0 | 0 | 0 | 0 | 1 | 0 | 0 | 0 | 0 | 1 | 0 | 0 | 0 | 0 | 0 | 0 | 1 | 0 | 0 | 1 | 0 | 0 | 0 | 0 | 0 | 0 | 0 | 0 | 0 | 0 | 0 | 0 | 0 | 0 | 0 | 0 | 0 | 0 | 0 | 0 | 0 | 0 | 0 | 0 | 0 | 1 | 0 | 0 | 1 | 0 | 0 | 0 | 0 | 0 | 0 | 0 | 0 | 0 | 0 | 0
OBS0269 | 268 | S011 | s11-6 | TiO2-P25 | Ofloxacin | CC1COC2=C3N1C=C(C(=O)C3=CC(=C2N4CCN(CC4)C)F)C(=O)O | CC1COc2c(N3CCN(C)CC3)c(F)cc3c(=O)c(C(=O)O)cn1c23 | 298 | 14.98365 | 14.98365 | 0.04335879 | -1.315329 | 0.8747398 | 20.26923 | 361.373 | 341.213 | 361.1438 | 138 | 0 | 0.3407231 | -0.486917 | 0.486917 | 0.3407231 | 1.307692 | 2 | 2.653846 | 19.14222 | 10.05255 | 2.303971 | -2.36585 | 2.415026 | -2.44822 | 5.9688 | 0.06940103 | 2.600812 | 2.004089 | 963.2881 | 18.58506 | 14.65915 | 14.65915 | 12.37992 | 8.590997 | 8.590997 | 6.966959 | 6.966959 | 5.191842 | 5.191842 | 3.68877 | 3.68877 | -2.61 | 825393.7 | 16.8368 | 5.979775 | 2.438457 | 148.7315 | 24.21031 | 17.85772 | 11.56673 | 5.42879 | 0 | 5.969305 | 4.794537 | 9.184952 | 0 | 0 | 0 | 20.03778 | 32.37587 | 16.94477 | 19.02834 | 22.55962 | 0 | 9.467009 | 0 | 12.96558 | 44.73349 | 33.86721 | 0 | 5.749512 | 15.06556 | 10.0778 | 5.749512 | 0 | 60.37642 | 0 | 5.817221 | 23.32357 | 17.05775 | 0 | 10.90292 | 0 | 75.01 | 17.21532 | 19.08602 | 0 | 23.5984 | 30.04311 | 19.15588 | 6.196844 | 4.5671 | 18.87132 | 4.89991 | 4.736863 | 22.55668 | 0 | 28.08537 | 9.363411 | -0.2238168 | -1.542657 | 0.9940744 | 1.342612 | 5.07571 | 2.015278 | 0.4444444 | 26 | 1 | 7 | 0 | 2 | 2 | 0 | 1 | 1 | 2 | 1 | 0 | 6 | 1 | 8 | 3 | 2 | 0 | 1 | 1 | 0 | 1 | 3.872319 | 4 | 1.544 | 95.0413 | 0 | 0 | 0 | 0 | 1 | 1 | 0 | 0 | 1 | 1 | 1 | 0 | 0 | 0 | 0 | 3 | 0 | 0 | 0 | 1 | 0 | 0 | 0 | 0 | 0 | 0 | 0 | 0 | 0 | 1 | 0 | 0 | 0 | 0 | 1 | 0 | 0 | 0 | 0 | 0 | 0 | 1 | 0 | 0 | 1 | 0 | 0 | 0 | 0 | 0 | 0 | 0 | 0 | 0 | 0 | 0 | 0 | 0 | 0 | 0 | 0 | 0 | 0 | 0 | 0 | 0 | 0 | 0 | 0 | 0 | 1 | 0 | 0 | 1 | 0 | 0 | 0 | 0 | 0 | 0 | 0 | 0 | 0 | 0 | 0
OBS0270 | 269 | S011 | s11-6 | TiO2-P25 | Ofloxacin | CC1COC2=C3N1C=C(C(=O)C3=CC(=C2N4CCN(CC4)C)F)C(=O)O | CC1COc2c(N3CCN(C)CC3)c(F)cc3c(=O)c(C(=O)O)cn1c23 | 298 | 14.98365 | 14.98365 | 0.04335879 | -1.315329 | 0.8747398 | 20.26923 | 361.373 | 341.213 | 361.1438 | 138 | 0 | 0.3407231 | -0.486917 | 0.486917 | 0.3407231 | 1.307692 | 2 | 2.653846 | 19.14222 | 10.05255 | 2.303971 | -2.36585 | 2.415026 | -2.44822 | 5.9688 | 0.06940103 | 2.600812 | 2.004089 | 963.2881 | 18.58506 | 14.65915 | 14.65915 | 12.37992 | 8.590997 | 8.590997 | 6.966959 | 6.966959 | 5.191842 | 5.191842 | 3.68877 | 3.68877 | -2.61 | 825393.7 | 16.8368 | 5.979775 | 2.438457 | 148.7315 | 24.21031 | 17.85772 | 11.56673 | 5.42879 | 0 | 5.969305 | 4.794537 | 9.184952 | 0 | 0 | 0 | 20.03778 | 32.37587 | 16.94477 | 19.02834 | 22.55962 | 0 | 9.467009 | 0 | 12.96558 | 44.73349 | 33.86721 | 0 | 5.749512 | 15.06556 | 10.0778 | 5.749512 | 0 | 60.37642 | 0 | 5.817221 | 23.32357 | 17.05775 | 0 | 10.90292 | 0 | 75.01 | 17.21532 | 19.08602 | 0 | 23.5984 | 30.04311 | 19.15588 | 6.196844 | 4.5671 | 18.87132 | 4.89991 | 4.736863 | 22.55668 | 0 | 28.08537 | 9.363411 | -0.2238168 | -1.542657 | 0.9940744 | 1.342612 | 5.07571 | 2.015278 | 0.4444444 | 26 | 1 | 7 | 0 | 2 | 2 | 0 | 1 | 1 | 2 | 1 | 0 | 6 | 1 | 8 | 3 | 2 | 0 | 1 | 1 | 0 | 1 | 3.872319 | 4 | 1.544 | 95.0413 | 0 | 0 | 0 | 0 | 1 | 1 | 0 | 0 | 1 | 1 | 1 | 0 | 0 | 0 | 0 | 3 | 0 | 0 | 0 | 1 | 0 | 0 | 0 | 0 | 0 | 0 | 0 | 0 | 0 | 1 | 0 | 0 | 0 | 0 | 1 | 0 | 0 | 0 | 0 | 0 | 0 | 1 | 0 | 0 | 1 | 0 | 0 | 0 | 0 | 0 | 0 | 0 | 0 | 0 | 0 | 0 | 0 | 0 | 0 | 0 | 0 | 0 | 0 | 0 | 0 | 0 | 0 | 0 | 0 | 0 | 1 | 0 | 0 | 1 | 0 | 0 | 0 | 0 | 0 | 0 | 0 | 0 | 0 | 0 | 0
OBS0271 | 270 | S011 | s11-6 | TiO2-P25 | Ofloxacin | CC1COC2=C3N1C=C(C(=O)C3=CC(=C2N4CCN(CC4)C)F)C(=O)O | CC1COc2c(N3CCN(C)CC3)c(F)cc3c(=O)c(C(=O)O)cn1c23 | 298 | 14.98365 | 14.98365 | 0.04335879 | -1.315329 | 0.8747398 | 20.26923 | 361.373 | 341.213 | 361.1438 | 138 | 0 | 0.3407231 | -0.486917 | 0.486917 | 0.3407231 | 1.307692 | 2 | 2.653846 | 19.14222 | 10.05255 | 2.303971 | -2.36585 | 2.415026 | -2.44822 | 5.9688 | 0.06940103 | 2.600812 | 2.004089 | 963.2881 | 18.58506 | 14.65915 | 14.65915 | 12.37992 | 8.590997 | 8.590997 | 6.966959 | 6.966959 | 5.191842 | 5.191842 | 3.68877 | 3.68877 | -2.61 | 825393.7 | 16.8368 | 5.979775 | 2.438457 | 148.7315 | 24.21031 | 17.85772 | 11.56673 | 5.42879 | 0 | 5.969305 | 4.794537 | 9.184952 | 0 | 0 | 0 | 20.03778 | 32.37587 | 16.94477 | 19.02834 | 22.55962 | 0 | 9.467009 | 0 | 12.96558 | 44.73349 | 33.86721 | 0 | 5.749512 | 15.06556 | 10.0778 | 5.749512 | 0 | 60.37642 | 0 | 5.817221 | 23.32357 | 17.05775 | 0 | 10.90292 | 0 | 75.01 | 17.21532 | 19.08602 | 0 | 23.5984 | 30.04311 | 19.15588 | 6.196844 | 4.5671 | 18.87132 | 4.89991 | 4.736863 | 22.55668 | 0 | 28.08537 | 9.363411 | -0.2238168 | -1.542657 | 0.9940744 | 1.342612 | 5.07571 | 2.015278 | 0.4444444 | 26 | 1 | 7 | 0 | 2 | 2 | 0 | 1 | 1 | 2 | 1 | 0 | 6 | 1 | 8 | 3 | 2 | 0 | 1 | 1 | 0 | 1 | 3.872319 | 4 | 1.544 | 95.0413 | 0 | 0 | 0 | 0 | 1 | 1 | 0 | 0 | 1 | 1 | 1 | 0 | 0 | 0 | 0 | 3 | 0 | 0 | 0 | 1 | 0 | 0 | 0 | 0 | 0 | 0 | 0 | 0 | 0 | 1 | 0 | 0 | 0 | 0 | 1 | 0 | 0 | 0 | 0 | 0 | 0 | 1 | 0 | 0 | 1 | 0 | 0 | 0 | 0 | 0 | 0 | 0 | 0 | 0 | 0 | 0 | 0 | 0 | 0 | 0 | 0 | 0 | 0 | 0 | 0 | 0 | 0 | 0 | 0 | 0 | 1 | 0 | 0 | 1 | 0 | 0 | 0 | 0 | 0 | 0 | 0 | 0 | 0 | 0 | 0
OBS0272 | 271 | S011 | s11-6 | TiO2-P25 | Ofloxacin | CC1COC2=C3N1C=C(C(=O)C3=CC(=C2N4CCN(CC4)C)F)C(=O)O | CC1COc2c(N3CCN(C)CC3)c(F)cc3c(=O)c(C(=O)O)cn1c23 | 298 | 14.98365 | 14.98365 | 0.04335879 | -1.315329 | 0.8747398 | 20.26923 | 361.373 | 341.213 | 361.1438 | 138 | 0 | 0.3407231 | -0.486917 | 0.486917 | 0.3407231 | 1.307692 | 2 | 2.653846 | 19.14222 | 10.05255 | 2.303971 | -2.36585 | 2.415026 | -2.44822 | 5.9688 | 0.06940103 | 2.600812 | 2.004089 | 963.2881 | 18.58506 | 14.65915 | 14.65915 | 12.37992 | 8.590997 | 8.590997 | 6.966959 | 6.966959 | 5.191842 | 5.191842 | 3.68877 | 3.68877 | -2.61 | 825393.7 | 16.8368 | 5.979775 | 2.438457 | 148.7315 | 24.21031 | 17.85772 | 11.56673 | 5.42879 | 0 | 5.969305 | 4.794537 | 9.184952 | 0 | 0 | 0 | 20.03778 | 32.37587 | 16.94477 | 19.02834 | 22.55962 | 0 | 9.467009 | 0 | 12.96558 | 44.73349 | 33.86721 | 0 | 5.749512 | 15.06556 | 10.0778 | 5.749512 | 0 | 60.37642 | 0 | 5.817221 | 23.32357 | 17.05775 | 0 | 10.90292 | 0 | 75.01 | 17.21532 | 19.08602 | 0 | 23.5984 | 30.04311 | 19.15588 | 6.196844 | 4.5671 | 18.87132 | 4.89991 | 4.736863 | 22.55668 | 0 | 28.08537 | 9.363411 | -0.2238168 | -1.542657 | 0.9940744 | 1.342612 | 5.07571 | 2.015278 | 0.4444444 | 26 | 1 | 7 | 0 | 2 | 2 | 0 | 1 | 1 | 2 | 1 | 0 | 6 | 1 | 8 | 3 | 2 | 0 | 1 | 1 | 0 | 1 | 3.872319 | 4 | 1.544 | 95.0413 | 0 | 0 | 0 | 0 | 1 | 1 | 0 | 0 | 1 | 1 | 1 | 0 | 0 | 0 | 0 | 3 | 0 | 0 | 0 | 1 | 0 | 0 | 0 | 0 | 0 | 0 | 0 | 0 | 0 | 1 | 0 | 0 | 0 | 0 | 1 | 0 | 0 | 0 | 0 | 0 | 0 | 1 | 0 | 0 | 1 | 0 | 0 | 0 | 0 | 0 | 0 | 0 | 0 | 0 | 0 | 0 | 0 | 0 | 0 | 0 | 0 | 0 | 0 | 0 | 0 | 0 | 0 | 0 | 0 | 0 | 1 | 0 | 0 | 1 | 0 | 0 | 0 | 0 | 0 | 0 | 0 | 0 | 0 | 0 | 0
OBS0273 | 272 | S011 | s11-6 | TiO2-P25 | Ofloxacin | CC1COC2=C3N1C=C(C(=O)C3=CC(=C2N4CCN(CC4)C)F)C(=O)O | CC1COc2c(N3CCN(C)CC3)c(F)cc3c(=O)c(C(=O)O)cn1c23 | 298 | 14.98365 | 14.98365 | 0.04335879 | -1.315329 | 0.8747398 | 20.26923 | 361.373 | 341.213 | 361.1438 | 138 | 0 | 0.3407231 | -0.486917 | 0.486917 | 0.3407231 | 1.307692 | 2 | 2.653846 | 19.14222 | 10.05255 | 2.303971 | -2.36585 | 2.415026 | -2.44822 | 5.9688 | 0.06940103 | 2.600812 | 2.004089 | 963.2881 | 18.58506 | 14.65915 | 14.65915 | 12.37992 | 8.590997 | 8.590997 | 6.966959 | 6.966959 | 5.191842 | 5.191842 | 3.68877 | 3.68877 | -2.61 | 825393.7 | 16.8368 | 5.979775 | 2.438457 | 148.7315 | 24.21031 | 17.85772 | 11.56673 | 5.42879 | 0 | 5.969305 | 4.794537 | 9.184952 | 0 | 0 | 0 | 20.03778 | 32.37587 | 16.94477 | 19.02834 | 22.55962 | 0 | 9.467009 | 0 | 12.96558 | 44.73349 | 33.86721 | 0 | 5.749512 | 15.06556 | 10.0778 | 5.749512 | 0 | 60.37642 | 0 | 5.817221 | 23.32357 | 17.05775 | 0 | 10.90292 | 0 | 75.01 | 17.21532 | 19.08602 | 0 | 23.5984 | 30.04311 | 19.15588 | 6.196844 | 4.5671 | 18.87132 | 4.89991 | 4.736863 | 22.55668 | 0 | 28.08537 | 9.363411 | -0.2238168 | -1.542657 | 0.9940744 | 1.342612 | 5.07571 | 2.015278 | 0.4444444 | 26 | 1 | 7 | 0 | 2 | 2 | 0 | 1 | 1 | 2 | 1 | 0 | 6 | 1 | 8 | 3 | 2 | 0 | 1 | 1 | 0 | 1 | 3.872319 | 4 | 1.544 | 95.0413 | 0 | 0 | 0 | 0 | 1 | 1 | 0 | 0 | 1 | 1 | 1 | 0 | 0 | 0 | 0 | 3 | 0 | 0 | 0 | 1 | 0 | 0 | 0 | 0 | 0 | 0 | 0 | 0 | 0 | 1 | 0 | 0 | 0 | 0 | 1 | 0 | 0 | 0 | 0 | 0 | 0 | 1 | 0 | 0 | 1 | 0 | 0 | 0 | 0 | 0 | 0 | 0 | 0 | 0 | 0 | 0 | 0 | 0 | 0 | 0 | 0 | 0 | 0 | 0 | 0 | 0 | 0 | 0 | 0 | 0 | 1 | 0 | 0 | 1 | 0 | 0 | 0 | 0 | 0 | 0 | 0 | 0 | 0 | 0 | 0
OBS0274 | 273 | S012 | s12-1 | ZnO-LiCl | Ciprofloxacin | C1CC1N2C=C(C(=O)C3=CC(=C(C=C32)N4CCNCC4)F)C(=O)O | O=C(O)c1cn(C2CC2)c2cc(N3CCNCC3)c(F)cc2c1=O | 272 | 14.60769 | 14.60769 | 0.1372078 | -1.275102 | 0.8932299 | 18.125 | 331.347 | 313.203 | 331.1332 | 126 | 0 | 0.3407231 | -0.477497 | 0.477497 | 0.3407231 | 1.25 | 1.958333 | 2.583333 | 19.14222 | 10.09018 | 2.276383 | -2.297744 | 2.377073 | -2.434892 | 5.932587 | 0.06945569 | 3.403899 | 1.948598 | 882.7603 | 16.84457 | 13.08814 | 13.08814 | 11.55855 | 8.133883 | 8.133883 | 6.373312 | 6.373312 | 4.72911 | 4.72911 | 3.313858 | 3.313858 | -2.41 | 672746.6 | 15.1373 | 5.592173 | 2.447862 | 137.0431 | 19.89033 | 11.38067 | 0 | 5.42879 | 0 | 5.969305 | 4.794537 | 9.184952 | 0 | 0 | 0 | 24.97438 | 43.80393 | 11.20409 | 14.29148 | 22.55962 | 0 | 9.883888 | 0 | 18.88348 | 31.07894 | 39.93358 | 0 | 0 | 15.64549 | 10.0778 | 0 | 0 | 41.82196 | 0 | 5.817221 | 29.24147 | 23.12411 | 0 | 10.90292 | 0 | 74.57 | 17.21532 | 19.08602 | 0 | 16.99152 | 24.2936 | 25.93116 | 12.26321 | 6.066367 | 9.467009 | 5.316789 | 0 | 16.43241 | 0 | 25.71457 | 12.61963 | 0.1594361 | -1.755301 | 3.078098 | 3.290534 | 2.960628 | 0 | 0.4117647 | 24 | 2 | 6 | 1 | 1 | 2 | 0 | 1 | 1 | 2 | 0 | 0 | 5 | 2 | 7 | 2 | 3 | 1 | 1 | 2 | 0 | 0 | 3.527099 | 4 | 1.5833 | 88.479 | 0 | 0 | 0 | 0 | 1 | 1 | 0 | 0 | 1 | 1 | 1 | 0 | 0 | 0 | 0 | 2 | 1 | 0 | 0 | 0 | 0 | 0 | 0 | 0 | 0 | 0 | 0 | 0 | 0 | 1 | 0 | 0 | 0 | 0 | 1 | 0 | 1 | 0 | 0 | 0 | 0 | 0 | 0 | 0 | 1 | 0 | 0 | 0 | 0 | 0 | 0 | 0 | 0 | 0 | 0 | 0 | 0 | 0 | 0 | 0 | 0 | 0 | 0 | 0 | 0 | 0 | 0 | 0 | 0 | 0 | 1 | 0 | 0 | 1 | 0 | 0 | 0 | 0 | 0 | 0 | 0 | 0 | 0 | 0 | 0
OBS0275 | 274 | S012 | s12-1 | ZnO-LiCl | Ciprofloxacin | C1CC1N2C=C(C(=O)C3=CC(=C(C=C32)N4CCNCC4)F)C(=O)O | O=C(O)c1cn(C2CC2)c2cc(N3CCNCC3)c(F)cc2c1=O | 272 | 14.60769 | 14.60769 | 0.1372078 | -1.275102 | 0.8932299 | 18.125 | 331.347 | 313.203 | 331.1332 | 126 | 0 | 0.3407231 | -0.477497 | 0.477497 | 0.3407231 | 1.25 | 1.958333 | 2.583333 | 19.14222 | 10.09018 | 2.276383 | -2.297744 | 2.377073 | -2.434892 | 5.932587 | 0.06945569 | 3.403899 | 1.948598 | 882.7603 | 16.84457 | 13.08814 | 13.08814 | 11.55855 | 8.133883 | 8.133883 | 6.373312 | 6.373312 | 4.72911 | 4.72911 | 3.313858 | 3.313858 | -2.41 | 672746.6 | 15.1373 | 5.592173 | 2.447862 | 137.0431 | 19.89033 | 11.38067 | 0 | 5.42879 | 0 | 5.969305 | 4.794537 | 9.184952 | 0 | 0 | 0 | 24.97438 | 43.80393 | 11.20409 | 14.29148 | 22.55962 | 0 | 9.883888 | 0 | 18.88348 | 31.07894 | 39.93358 | 0 | 0 | 15.64549 | 10.0778 | 0 | 0 | 41.82196 | 0 | 5.817221 | 29.24147 | 23.12411 | 0 | 10.90292 | 0 | 74.57 | 17.21532 | 19.08602 | 0 | 16.99152 | 24.2936 | 25.93116 | 12.26321 | 6.066367 | 9.467009 | 5.316789 | 0 | 16.43241 | 0 | 25.71457 | 12.61963 | 0.1594361 | -1.755301 | 3.078098 | 3.290534 | 2.960628 | 0 | 0.4117647 | 24 | 2 | 6 | 1 | 1 | 2 | 0 | 1 | 1 | 2 | 0 | 0 | 5 | 2 | 7 | 2 | 3 | 1 | 1 | 2 | 0 | 0 | 3.527099 | 4 | 1.5833 | 88.479 | 0 | 0 | 0 | 0 | 1 | 1 | 0 | 0 | 1 | 1 | 1 | 0 | 0 | 0 | 0 | 2 | 1 | 0 | 0 | 0 | 0 | 0 | 0 | 0 | 0 | 0 | 0 | 0 | 0 | 1 | 0 | 0 | 0 | 0 | 1 | 0 | 1 | 0 | 0 | 0 | 0 | 0 | 0 | 0 | 1 | 0 | 0 | 0 | 0 | 0 | 0 | 0 | 0 | 0 | 0 | 0 | 0 | 0 | 0 | 0 | 0 | 0 | 0 | 0 | 0 | 0 | 0 | 0 | 0 | 0 | 1 | 0 | 0 | 1 | 0 | 0 | 0 | 0 | 0 | 0 | 0 | 0 | 0 | 0 | 0
OBS0276 | 275 | S012 | s12-1 | ZnO-LiCl | Ciprofloxacin | C1CC1N2C=C(C(=O)C3=CC(=C(C=C32)N4CCNCC4)F)C(=O)O | O=C(O)c1cn(C2CC2)c2cc(N3CCNCC3)c(F)cc2c1=O | 272 | 14.60769 | 14.60769 | 0.1372078 | -1.275102 | 0.8932299 | 18.125 | 331.347 | 313.203 | 331.1332 | 126 | 0 | 0.3407231 | -0.477497 | 0.477497 | 0.3407231 | 1.25 | 1.958333 | 2.583333 | 19.14222 | 10.09018 | 2.276383 | -2.297744 | 2.377073 | -2.434892 | 5.932587 | 0.06945569 | 3.403899 | 1.948598 | 882.7603 | 16.84457 | 13.08814 | 13.08814 | 11.55855 | 8.133883 | 8.133883 | 6.373312 | 6.373312 | 4.72911 | 4.72911 | 3.313858 | 3.313858 | -2.41 | 672746.6 | 15.1373 | 5.592173 | 2.447862 | 137.0431 | 19.89033 | 11.38067 | 0 | 5.42879 | 0 | 5.969305 | 4.794537 | 9.184952 | 0 | 0 | 0 | 24.97438 | 43.80393 | 11.20409 | 14.29148 | 22.55962 | 0 | 9.883888 | 0 | 18.88348 | 31.07894 | 39.93358 | 0 | 0 | 15.64549 | 10.0778 | 0 | 0 | 41.82196 | 0 | 5.817221 | 29.24147 | 23.12411 | 0 | 10.90292 | 0 | 74.57 | 17.21532 | 19.08602 | 0 | 16.99152 | 24.2936 | 25.93116 | 12.26321 | 6.066367 | 9.467009 | 5.316789 | 0 | 16.43241 | 0 | 25.71457 | 12.61963 | 0.1594361 | -1.755301 | 3.078098 | 3.290534 | 2.960628 | 0 | 0.4117647 | 24 | 2 | 6 | 1 | 1 | 2 | 0 | 1 | 1 | 2 | 0 | 0 | 5 | 2 | 7 | 2 | 3 | 1 | 1 | 2 | 0 | 0 | 3.527099 | 4 | 1.5833 | 88.479 | 0 | 0 | 0 | 0 | 1 | 1 | 0 | 0 | 1 | 1 | 1 | 0 | 0 | 0 | 0 | 2 | 1 | 0 | 0 | 0 | 0 | 0 | 0 | 0 | 0 | 0 | 0 | 0 | 0 | 1 | 0 | 0 | 0 | 0 | 1 | 0 | 1 | 0 | 0 | 0 | 0 | 0 | 0 | 0 | 1 | 0 | 0 | 0 | 0 | 0 | 0 | 0 | 0 | 0 | 0 | 0 | 0 | 0 | 0 | 0 | 0 | 0 | 0 | 0 | 0 | 0 | 0 | 0 | 0 | 0 | 1 | 0 | 0 | 1 | 0 | 0 | 0 | 0 | 0 | 0 | 0 | 0 | 0 | 0 | 0
OBS0277 | 276 | S012 | s12-1 | ZnO-LiCl | Ciprofloxacin | C1CC1N2C=C(C(=O)C3=CC(=C(C=C32)N4CCNCC4)F)C(=O)O | O=C(O)c1cn(C2CC2)c2cc(N3CCNCC3)c(F)cc2c1=O | 272 | 14.60769 | 14.60769 | 0.1372078 | -1.275102 | 0.8932299 | 18.125 | 331.347 | 313.203 | 331.1332 | 126 | 0 | 0.3407231 | -0.477497 | 0.477497 | 0.3407231 | 1.25 | 1.958333 | 2.583333 | 19.14222 | 10.09018 | 2.276383 | -2.297744 | 2.377073 | -2.434892 | 5.932587 | 0.06945569 | 3.403899 | 1.948598 | 882.7603 | 16.84457 | 13.08814 | 13.08814 | 11.55855 | 8.133883 | 8.133883 | 6.373312 | 6.373312 | 4.72911 | 4.72911 | 3.313858 | 3.313858 | -2.41 | 672746.6 | 15.1373 | 5.592173 | 2.447862 | 137.0431 | 19.89033 | 11.38067 | 0 | 5.42879 | 0 | 5.969305 | 4.794537 | 9.184952 | 0 | 0 | 0 | 24.97438 | 43.80393 | 11.20409 | 14.29148 | 22.55962 | 0 | 9.883888 | 0 | 18.88348 | 31.07894 | 39.93358 | 0 | 0 | 15.64549 | 10.0778 | 0 | 0 | 41.82196 | 0 | 5.817221 | 29.24147 | 23.12411 | 0 | 10.90292 | 0 | 74.57 | 17.21532 | 19.08602 | 0 | 16.99152 | 24.2936 | 25.93116 | 12.26321 | 6.066367 | 9.467009 | 5.316789 | 0 | 16.43241 | 0 | 25.71457 | 12.61963 | 0.1594361 | -1.755301 | 3.078098 | 3.290534 | 2.960628 | 0 | 0.4117647 | 24 | 2 | 6 | 1 | 1 | 2 | 0 | 1 | 1 | 2 | 0 | 0 | 5 | 2 | 7 | 2 | 3 | 1 | 1 | 2 | 0 | 0 | 3.527099 | 4 | 1.5833 | 88.479 | 0 | 0 | 0 | 0 | 1 | 1 | 0 | 0 | 1 | 1 | 1 | 0 | 0 | 0 | 0 | 2 | 1 | 0 | 0 | 0 | 0 | 0 | 0 | 0 | 0 | 0 | 0 | 0 | 0 | 1 | 0 | 0 | 0 | 0 | 1 | 0 | 1 | 0 | 0 | 0 | 0 | 0 | 0 | 0 | 1 | 0 | 0 | 0 | 0 | 0 | 0 | 0 | 0 | 0 | 0 | 0 | 0 | 0 | 0 | 0 | 0 | 0 | 0 | 0 | 0 | 0 | 0 | 0 | 0 | 0 | 1 | 0 | 0 | 1 | 0 | 0 | 0 | 0 | 0 | 0 | 0 | 0 | 0 | 0 | 0
OBS0278 | 277 | S012 | s12-1 | ZnO-LiCl | Ciprofloxacin | C1CC1N2C=C(C(=O)C3=CC(=C(C=C32)N4CCNCC4)F)C(=O)O | O=C(O)c1cn(C2CC2)c2cc(N3CCNCC3)c(F)cc2c1=O | 272 | 14.60769 | 14.60769 | 0.1372078 | -1.275102 | 0.8932299 | 18.125 | 331.347 | 313.203 | 331.1332 | 126 | 0 | 0.3407231 | -0.477497 | 0.477497 | 0.3407231 | 1.25 | 1.958333 | 2.583333 | 19.14222 | 10.09018 | 2.276383 | -2.297744 | 2.377073 | -2.434892 | 5.932587 | 0.06945569 | 3.403899 | 1.948598 | 882.7603 | 16.84457 | 13.08814 | 13.08814 | 11.55855 | 8.133883 | 8.133883 | 6.373312 | 6.373312 | 4.72911 | 4.72911 | 3.313858 | 3.313858 | -2.41 | 672746.6 | 15.1373 | 5.592173 | 2.447862 | 137.0431 | 19.89033 | 11.38067 | 0 | 5.42879 | 0 | 5.969305 | 4.794537 | 9.184952 | 0 | 0 | 0 | 24.97438 | 43.80393 | 11.20409 | 14.29148 | 22.55962 | 0 | 9.883888 | 0 | 18.88348 | 31.07894 | 39.93358 | 0 | 0 | 15.64549 | 10.0778 | 0 | 0 | 41.82196 | 0 | 5.817221 | 29.24147 | 23.12411 | 0 | 10.90292 | 0 | 74.57 | 17.21532 | 19.08602 | 0 | 16.99152 | 24.2936 | 25.93116 | 12.26321 | 6.066367 | 9.467009 | 5.316789 | 0 | 16.43241 | 0 | 25.71457 | 12.61963 | 0.1594361 | -1.755301 | 3.078098 | 3.290534 | 2.960628 | 0 | 0.4117647 | 24 | 2 | 6 | 1 | 1 | 2 | 0 | 1 | 1 | 2 | 0 | 0 | 5 | 2 | 7 | 2 | 3 | 1 | 1 | 2 | 0 | 0 | 3.527099 | 4 | 1.5833 | 88.479 | 0 | 0 | 0 | 0 | 1 | 1 | 0 | 0 | 1 | 1 | 1 | 0 | 0 | 0 | 0 | 2 | 1 | 0 | 0 | 0 | 0 | 0 | 0 | 0 | 0 | 0 | 0 | 0 | 0 | 1 | 0 | 0 | 0 | 0 | 1 | 0 | 1 | 0 | 0 | 0 | 0 | 0 | 0 | 0 | 1 | 0 | 0 | 0 | 0 | 0 | 0 | 0 | 0 | 0 | 0 | 0 | 0 | 0 | 0 | 0 | 0 | 0 | 0 | 0 | 0 | 0 | 0 | 0 | 0 | 0 | 1 | 0 | 0 | 1 | 0 | 0 | 0 | 0 | 0 | 0 | 0 | 0 | 0 | 0 | 0
OBS0279 | 278 | S012 | s12-1 | ZnO-LiCl | Ciprofloxacin | C1CC1N2C=C(C(=O)C3=CC(=C(C=C32)N4CCNCC4)F)C(=O)O | O=C(O)c1cn(C2CC2)c2cc(N3CCNCC3)c(F)cc2c1=O | 272 | 14.60769 | 14.60769 | 0.1372078 | -1.275102 | 0.8932299 | 18.125 | 331.347 | 313.203 | 331.1332 | 126 | 0 | 0.3407231 | -0.477497 | 0.477497 | 0.3407231 | 1.25 | 1.958333 | 2.583333 | 19.14222 | 10.09018 | 2.276383 | -2.297744 | 2.377073 | -2.434892 | 5.932587 | 0.06945569 | 3.403899 | 1.948598 | 882.7603 | 16.84457 | 13.08814 | 13.08814 | 11.55855 | 8.133883 | 8.133883 | 6.373312 | 6.373312 | 4.72911 | 4.72911 | 3.313858 | 3.313858 | -2.41 | 672746.6 | 15.1373 | 5.592173 | 2.447862 | 137.0431 | 19.89033 | 11.38067 | 0 | 5.42879 | 0 | 5.969305 | 4.794537 | 9.184952 | 0 | 0 | 0 | 24.97438 | 43.80393 | 11.20409 | 14.29148 | 22.55962 | 0 | 9.883888 | 0 | 18.88348 | 31.07894 | 39.93358 | 0 | 0 | 15.64549 | 10.0778 | 0 | 0 | 41.82196 | 0 | 5.817221 | 29.24147 | 23.12411 | 0 | 10.90292 | 0 | 74.57 | 17.21532 | 19.08602 | 0 | 16.99152 | 24.2936 | 25.93116 | 12.26321 | 6.066367 | 9.467009 | 5.316789 | 0 | 16.43241 | 0 | 25.71457 | 12.61963 | 0.1594361 | -1.755301 | 3.078098 | 3.290534 | 2.960628 | 0 | 0.4117647 | 24 | 2 | 6 | 1 | 1 | 2 | 0 | 1 | 1 | 2 | 0 | 0 | 5 | 2 | 7 | 2 | 3 | 1 | 1 | 2 | 0 | 0 | 3.527099 | 4 | 1.5833 | 88.479 | 0 | 0 | 0 | 0 | 1 | 1 | 0 | 0 | 1 | 1 | 1 | 0 | 0 | 0 | 0 | 2 | 1 | 0 | 0 | 0 | 0 | 0 | 0 | 0 | 0 | 0 | 0 | 0 | 0 | 1 | 0 | 0 | 0 | 0 | 1 | 0 | 1 | 0 | 0 | 0 | 0 | 0 | 0 | 0 | 1 | 0 | 0 | 0 | 0 | 0 | 0 | 0 | 0 | 0 | 0 | 0 | 0 | 0 | 0 | 0 | 0 | 0 | 0 | 0 | 0 | 0 | 0 | 0 | 0 | 0 | 1 | 0 | 0 | 1 | 0 | 0 | 0 | 0 | 0 | 0 | 0 | 0 | 0 | 0 | 0
OBS0280 | 279 | S012 | s12-2 | ZnO-LiCl | Ciprofloxacin | C1CC1N2C=C(C(=O)C3=CC(=C(C=C32)N4CCNCC4)F)C(=O)O | O=C(O)c1cn(C2CC2)c2cc(N3CCNCC3)c(F)cc2c1=O | 272 | 14.60769 | 14.60769 | 0.1372078 | -1.275102 | 0.8932299 | 18.125 | 331.347 | 313.203 | 331.1332 | 126 | 0 | 0.3407231 | -0.477497 | 0.477497 | 0.3407231 | 1.25 | 1.958333 | 2.583333 | 19.14222 | 10.09018 | 2.276383 | -2.297744 | 2.377073 | -2.434892 | 5.932587 | 0.06945569 | 3.403899 | 1.948598 | 882.7603 | 16.84457 | 13.08814 | 13.08814 | 11.55855 | 8.133883 | 8.133883 | 6.373312 | 6.373312 | 4.72911 | 4.72911 | 3.313858 | 3.313858 | -2.41 | 672746.6 | 15.1373 | 5.592173 | 2.447862 | 137.0431 | 19.89033 | 11.38067 | 0 | 5.42879 | 0 | 5.969305 | 4.794537 | 9.184952 | 0 | 0 | 0 | 24.97438 | 43.80393 | 11.20409 | 14.29148 | 22.55962 | 0 | 9.883888 | 0 | 18.88348 | 31.07894 | 39.93358 | 0 | 0 | 15.64549 | 10.0778 | 0 | 0 | 41.82196 | 0 | 5.817221 | 29.24147 | 23.12411 | 0 | 10.90292 | 0 | 74.57 | 17.21532 | 19.08602 | 0 | 16.99152 | 24.2936 | 25.93116 | 12.26321 | 6.066367 | 9.467009 | 5.316789 | 0 | 16.43241 | 0 | 25.71457 | 12.61963 | 0.1594361 | -1.755301 | 3.078098 | 3.290534 | 2.960628 | 0 | 0.4117647 | 24 | 2 | 6 | 1 | 1 | 2 | 0 | 1 | 1 | 2 | 0 | 0 | 5 | 2 | 7 | 2 | 3 | 1 | 1 | 2 | 0 | 0 | 3.527099 | 4 | 1.5833 | 88.479 | 0 | 0 | 0 | 0 | 1 | 1 | 0 | 0 | 1 | 1 | 1 | 0 | 0 | 0 | 0 | 2 | 1 | 0 | 0 | 0 | 0 | 0 | 0 | 0 | 0 | 0 | 0 | 0 | 0 | 1 | 0 | 0 | 0 | 0 | 1 | 0 | 1 | 0 | 0 | 0 | 0 | 0 | 0 | 0 | 1 | 0 | 0 | 0 | 0 | 0 | 0 | 0 | 0 | 0 | 0 | 0 | 0 | 0 | 0 | 0 | 0 | 0 | 0 | 0 | 0 | 0 | 0 | 0 | 0 | 0 | 1 | 0 | 0 | 1 | 0 | 0 | 0 | 0 | 0 | 0 | 0 | 0 | 0 | 0 | 0
OBS0281 | 280 | S012 | s12-2 | ZnO-LiCl | Ciprofloxacin | C1CC1N2C=C(C(=O)C3=CC(=C(C=C32)N4CCNCC4)F)C(=O)O | O=C(O)c1cn(C2CC2)c2cc(N3CCNCC3)c(F)cc2c1=O | 272 | 14.60769 | 14.60769 | 0.1372078 | -1.275102 | 0.8932299 | 18.125 | 331.347 | 313.203 | 331.1332 | 126 | 0 | 0.3407231 | -0.477497 | 0.477497 | 0.3407231 | 1.25 | 1.958333 | 2.583333 | 19.14222 | 10.09018 | 2.276383 | -2.297744 | 2.377073 | -2.434892 | 5.932587 | 0.06945569 | 3.403899 | 1.948598 | 882.7603 | 16.84457 | 13.08814 | 13.08814 | 11.55855 | 8.133883 | 8.133883 | 6.373312 | 6.373312 | 4.72911 | 4.72911 | 3.313858 | 3.313858 | -2.41 | 672746.6 | 15.1373 | 5.592173 | 2.447862 | 137.0431 | 19.89033 | 11.38067 | 0 | 5.42879 | 0 | 5.969305 | 4.794537 | 9.184952 | 0 | 0 | 0 | 24.97438 | 43.80393 | 11.20409 | 14.29148 | 22.55962 | 0 | 9.883888 | 0 | 18.88348 | 31.07894 | 39.93358 | 0 | 0 | 15.64549 | 10.0778 | 0 | 0 | 41.82196 | 0 | 5.817221 | 29.24147 | 23.12411 | 0 | 10.90292 | 0 | 74.57 | 17.21532 | 19.08602 | 0 | 16.99152 | 24.2936 | 25.93116 | 12.26321 | 6.066367 | 9.467009 | 5.316789 | 0 | 16.43241 | 0 | 25.71457 | 12.61963 | 0.1594361 | -1.755301 | 3.078098 | 3.290534 | 2.960628 | 0 | 0.4117647 | 24 | 2 | 6 | 1 | 1 | 2 | 0 | 1 | 1 | 2 | 0 | 0 | 5 | 2 | 7 | 2 | 3 | 1 | 1 | 2 | 0 | 0 | 3.527099 | 4 | 1.5833 | 88.479 | 0 | 0 | 0 | 0 | 1 | 1 | 0 | 0 | 1 | 1 | 1 | 0 | 0 | 0 | 0 | 2 | 1 | 0 | 0 | 0 | 0 | 0 | 0 | 0 | 0 | 0 | 0 | 0 | 0 | 1 | 0 | 0 | 0 | 0 | 1 | 0 | 1 | 0 | 0 | 0 | 0 | 0 | 0 | 0 | 1 | 0 | 0 | 0 | 0 | 0 | 0 | 0 | 0 | 0 | 0 | 0 | 0 | 0 | 0 | 0 | 0 | 0 | 0 | 0 | 0 | 0 | 0 | 0 | 0 | 0 | 1 | 0 | 0 | 1 | 0 | 0 | 0 | 0 | 0 | 0 | 0 | 0 | 0 | 0 | 0
OBS0282 | 281 | S012 | s12-2 | ZnO-LiCl | Ciprofloxacin | C1CC1N2C=C(C(=O)C3=CC(=C(C=C32)N4CCNCC4)F)C(=O)O | O=C(O)c1cn(C2CC2)c2cc(N3CCNCC3)c(F)cc2c1=O | 272 | 14.60769 | 14.60769 | 0.1372078 | -1.275102 | 0.8932299 | 18.125 | 331.347 | 313.203 | 331.1332 | 126 | 0 | 0.3407231 | -0.477497 | 0.477497 | 0.3407231 | 1.25 | 1.958333 | 2.583333 | 19.14222 | 10.09018 | 2.276383 | -2.297744 | 2.377073 | -2.434892 | 5.932587 | 0.06945569 | 3.403899 | 1.948598 | 882.7603 | 16.84457 | 13.08814 | 13.08814 | 11.55855 | 8.133883 | 8.133883 | 6.373312 | 6.373312 | 4.72911 | 4.72911 | 3.313858 | 3.313858 | -2.41 | 672746.6 | 15.1373 | 5.592173 | 2.447862 | 137.0431 | 19.89033 | 11.38067 | 0 | 5.42879 | 0 | 5.969305 | 4.794537 | 9.184952 | 0 | 0 | 0 | 24.97438 | 43.80393 | 11.20409 | 14.29148 | 22.55962 | 0 | 9.883888 | 0 | 18.88348 | 31.07894 | 39.93358 | 0 | 0 | 15.64549 | 10.0778 | 0 | 0 | 41.82196 | 0 | 5.817221 | 29.24147 | 23.12411 | 0 | 10.90292 | 0 | 74.57 | 17.21532 | 19.08602 | 0 | 16.99152 | 24.2936 | 25.93116 | 12.26321 | 6.066367 | 9.467009 | 5.316789 | 0 | 16.43241 | 0 | 25.71457 | 12.61963 | 0.1594361 | -1.755301 | 3.078098 | 3.290534 | 2.960628 | 0 | 0.4117647 | 24 | 2 | 6 | 1 | 1 | 2 | 0 | 1 | 1 | 2 | 0 | 0 | 5 | 2 | 7 | 2 | 3 | 1 | 1 | 2 | 0 | 0 | 3.527099 | 4 | 1.5833 | 88.479 | 0 | 0 | 0 | 0 | 1 | 1 | 0 | 0 | 1 | 1 | 1 | 0 | 0 | 0 | 0 | 2 | 1 | 0 | 0 | 0 | 0 | 0 | 0 | 0 | 0 | 0 | 0 | 0 | 0 | 1 | 0 | 0 | 0 | 0 | 1 | 0 | 1 | 0 | 0 | 0 | 0 | 0 | 0 | 0 | 1 | 0 | 0 | 0 | 0 | 0 | 0 | 0 | 0 | 0 | 0 | 0 | 0 | 0 | 0 | 0 | 0 | 0 | 0 | 0 | 0 | 0 | 0 | 0 | 0 | 0 | 1 | 0 | 0 | 1 | 0 | 0 | 0 | 0 | 0 | 0 | 0 | 0 | 0 | 0 | 0
OBS0283 | 282 | S012 | s12-2 | ZnO-LiCl | Ciprofloxacin | C1CC1N2C=C(C(=O)C3=CC(=C(C=C32)N4CCNCC4)F)C(=O)O | O=C(O)c1cn(C2CC2)c2cc(N3CCNCC3)c(F)cc2c1=O | 272 | 14.60769 | 14.60769 | 0.1372078 | -1.275102 | 0.8932299 | 18.125 | 331.347 | 313.203 | 331.1332 | 126 | 0 | 0.3407231 | -0.477497 | 0.477497 | 0.3407231 | 1.25 | 1.958333 | 2.583333 | 19.14222 | 10.09018 | 2.276383 | -2.297744 | 2.377073 | -2.434892 | 5.932587 | 0.06945569 | 3.403899 | 1.948598 | 882.7603 | 16.84457 | 13.08814 | 13.08814 | 11.55855 | 8.133883 | 8.133883 | 6.373312 | 6.373312 | 4.72911 | 4.72911 | 3.313858 | 3.313858 | -2.41 | 672746.6 | 15.1373 | 5.592173 | 2.447862 | 137.0431 | 19.89033 | 11.38067 | 0 | 5.42879 | 0 | 5.969305 | 4.794537 | 9.184952 | 0 | 0 | 0 | 24.97438 | 43.80393 | 11.20409 | 14.29148 | 22.55962 | 0 | 9.883888 | 0 | 18.88348 | 31.07894 | 39.93358 | 0 | 0 | 15.64549 | 10.0778 | 0 | 0 | 41.82196 | 0 | 5.817221 | 29.24147 | 23.12411 | 0 | 10.90292 | 0 | 74.57 | 17.21532 | 19.08602 | 0 | 16.99152 | 24.2936 | 25.93116 | 12.26321 | 6.066367 | 9.467009 | 5.316789 | 0 | 16.43241 | 0 | 25.71457 | 12.61963 | 0.1594361 | -1.755301 | 3.078098 | 3.290534 | 2.960628 | 0 | 0.4117647 | 24 | 2 | 6 | 1 | 1 | 2 | 0 | 1 | 1 | 2 | 0 | 0 | 5 | 2 | 7 | 2 | 3 | 1 | 1 | 2 | 0 | 0 | 3.527099 | 4 | 1.5833 | 88.479 | 0 | 0 | 0 | 0 | 1 | 1 | 0 | 0 | 1 | 1 | 1 | 0 | 0 | 0 | 0 | 2 | 1 | 0 | 0 | 0 | 0 | 0 | 0 | 0 | 0 | 0 | 0 | 0 | 0 | 1 | 0 | 0 | 0 | 0 | 1 | 0 | 1 | 0 | 0 | 0 | 0 | 0 | 0 | 0 | 1 | 0 | 0 | 0 | 0 | 0 | 0 | 0 | 0 | 0 | 0 | 0 | 0 | 0 | 0 | 0 | 0 | 0 | 0 | 0 | 0 | 0 | 0 | 0 | 0 | 0 | 1 | 0 | 0 | 1 | 0 | 0 | 0 | 0 | 0 | 0 | 0 | 0 | 0 | 0 | 0
OBS0284 | 283 | S012 | s12-2 | ZnO-LiCl | Ciprofloxacin | C1CC1N2C=C(C(=O)C3=CC(=C(C=C32)N4CCNCC4)F)C(=O)O | O=C(O)c1cn(C2CC2)c2cc(N3CCNCC3)c(F)cc2c1=O | 272 | 14.60769 | 14.60769 | 0.1372078 | -1.275102 | 0.8932299 | 18.125 | 331.347 | 313.203 | 331.1332 | 126 | 0 | 0.3407231 | -0.477497 | 0.477497 | 0.3407231 | 1.25 | 1.958333 | 2.583333 | 19.14222 | 10.09018 | 2.276383 | -2.297744 | 2.377073 | -2.434892 | 5.932587 | 0.06945569 | 3.403899 | 1.948598 | 882.7603 | 16.84457 | 13.08814 | 13.08814 | 11.55855 | 8.133883 | 8.133883 | 6.373312 | 6.373312 | 4.72911 | 4.72911 | 3.313858 | 3.313858 | -2.41 | 672746.6 | 15.1373 | 5.592173 | 2.447862 | 137.0431 | 19.89033 | 11.38067 | 0 | 5.42879 | 0 | 5.969305 | 4.794537 | 9.184952 | 0 | 0 | 0 | 24.97438 | 43.80393 | 11.20409 | 14.29148 | 22.55962 | 0 | 9.883888 | 0 | 18.88348 | 31.07894 | 39.93358 | 0 | 0 | 15.64549 | 10.0778 | 0 | 0 | 41.82196 | 0 | 5.817221 | 29.24147 | 23.12411 | 0 | 10.90292 | 0 | 74.57 | 17.21532 | 19.08602 | 0 | 16.99152 | 24.2936 | 25.93116 | 12.26321 | 6.066367 | 9.467009 | 5.316789 | 0 | 16.43241 | 0 | 25.71457 | 12.61963 | 0.1594361 | -1.755301 | 3.078098 | 3.290534 | 2.960628 | 0 | 0.4117647 | 24 | 2 | 6 | 1 | 1 | 2 | 0 | 1 | 1 | 2 | 0 | 0 | 5 | 2 | 7 | 2 | 3 | 1 | 1 | 2 | 0 | 0 | 3.527099 | 4 | 1.5833 | 88.479 | 0 | 0 | 0 | 0 | 1 | 1 | 0 | 0 | 1 | 1 | 1 | 0 | 0 | 0 | 0 | 2 | 1 | 0 | 0 | 0 | 0 | 0 | 0 | 0 | 0 | 0 | 0 | 0 | 0 | 1 | 0 | 0 | 0 | 0 | 1 | 0 | 1 | 0 | 0 | 0 | 0 | 0 | 0 | 0 | 1 | 0 | 0 | 0 | 0 | 0 | 0 | 0 | 0 | 0 | 0 | 0 | 0 | 0 | 0 | 0 | 0 | 0 | 0 | 0 | 0 | 0 | 0 | 0 | 0 | 0 | 1 | 0 | 0 | 1 | 0 | 0 | 0 | 0 | 0 | 0 | 0 | 0 | 0 | 0 | 0
OBS0285 | 284 | S012 | s12-2 | ZnO-LiCl | Ciprofloxacin | C1CC1N2C=C(C(=O)C3=CC(=C(C=C32)N4CCNCC4)F)C(=O)O | O=C(O)c1cn(C2CC2)c2cc(N3CCNCC3)c(F)cc2c1=O | 272 | 14.60769 | 14.60769 | 0.1372078 | -1.275102 | 0.8932299 | 18.125 | 331.347 | 313.203 | 331.1332 | 126 | 0 | 0.3407231 | -0.477497 | 0.477497 | 0.3407231 | 1.25 | 1.958333 | 2.583333 | 19.14222 | 10.09018 | 2.276383 | -2.297744 | 2.377073 | -2.434892 | 5.932587 | 0.06945569 | 3.403899 | 1.948598 | 882.7603 | 16.84457 | 13.08814 | 13.08814 | 11.55855 | 8.133883 | 8.133883 | 6.373312 | 6.373312 | 4.72911 | 4.72911 | 3.313858 | 3.313858 | -2.41 | 672746.6 | 15.1373 | 5.592173 | 2.447862 | 137.0431 | 19.89033 | 11.38067 | 0 | 5.42879 | 0 | 5.969305 | 4.794537 | 9.184952 | 0 | 0 | 0 | 24.97438 | 43.80393 | 11.20409 | 14.29148 | 22.55962 | 0 | 9.883888 | 0 | 18.88348 | 31.07894 | 39.93358 | 0 | 0 | 15.64549 | 10.0778 | 0 | 0 | 41.82196 | 0 | 5.817221 | 29.24147 | 23.12411 | 0 | 10.90292 | 0 | 74.57 | 17.21532 | 19.08602 | 0 | 16.99152 | 24.2936 | 25.93116 | 12.26321 | 6.066367 | 9.467009 | 5.316789 | 0 | 16.43241 | 0 | 25.71457 | 12.61963 | 0.1594361 | -1.755301 | 3.078098 | 3.290534 | 2.960628 | 0 | 0.4117647 | 24 | 2 | 6 | 1 | 1 | 2 | 0 | 1 | 1 | 2 | 0 | 0 | 5 | 2 | 7 | 2 | 3 | 1 | 1 | 2 | 0 | 0 | 3.527099 | 4 | 1.5833 | 88.479 | 0 | 0 | 0 | 0 | 1 | 1 | 0 | 0 | 1 | 1 | 1 | 0 | 0 | 0 | 0 | 2 | 1 | 0 | 0 | 0 | 0 | 0 | 0 | 0 | 0 | 0 | 0 | 0 | 0 | 1 | 0 | 0 | 0 | 0 | 1 | 0 | 1 | 0 | 0 | 0 | 0 | 0 | 0 | 0 | 1 | 0 | 0 | 0 | 0 | 0 | 0 | 0 | 0 | 0 | 0 | 0 | 0 | 0 | 0 | 0 | 0 | 0 | 0 | 0 | 0 | 0 | 0 | 0 | 0 | 0 | 1 | 0 | 0 | 1 | 0 | 0 | 0 | 0 | 0 | 0 | 0 | 0 | 0 | 0 | 0
OBS0286 | 285 | S013 | s13-1 | ZnO-TetraNeedle | Sulfamethazine | CC1=CC(=NC(=N1)NS(=O)(=O)C2=CC=C(C=C2)N)C | Cc1cc(C)nc(NS(=O)(=O)c2ccc(N)cc2)n1 | 268 | 12.10355 | 12.10355 | 0.06418981 | -3.694167 | 0.8285267 | 11.26316 | 278.337 | 264.225 | 278.0837 | 100 | 0 | 0.2637236 | -0.3987277 | 0.3987277 | 0.2637236 | 1.052632 | 1.578947 | 2.105263 | 32.23327 | 10.31916 | 2.151857 | -2.076007 | 2.1489 | -2.152989 | 7.923076 | 0.6005316 | 2.267105 | 2.330509 | 675.9194 | 14.04361 | 10.58327 | 11.39977 | 8.865011 | 5.573401 | 7.056565 | 4.148848 | 5.831251 | 2.398337 | 3.742407 | 1.597671 | 2.541555 | -2.15 | 14228.35 | 13.28563 | 4.848346 | 3.194615 | 111.3082 | 5.733667 | 0 | 0 | 5.948339 | 10.02329 | 0 | 0 | 23.10785 | 0 | 0 | 0 | 44.17931 | 17.07524 | 4.895483 | 8.417797 | 21.65902 | 0 | 9.967957 | 0 | 18.74296 | 10.45576 | 41.71969 | 0 | 0 | 10.45576 | 11.63573 | 0 | 0 | 18.38575 | 10.02329 | 13.84747 | 11.38786 | 35.22732 | 0 | 0 | 0 | 97.97 | 10.02329 | 8.417797 | 0 | 10.84382 | 17.07524 | 0 | 24.26547 | 19.91384 | 0 | 14.69005 | 5.733667 | 26.55195 | 0 | 8.187598 | 0 | 7.417337 | 0.06418981 | 7.676076 | 0 | 3.547014 | -3.694167 | 0.1666667 | 19 | 3 | 6 | 0 | 0 | 0 | 0 | 1 | 1 | 2 | 0 | 0 | 5 | 2 | 7 | 1 | 3 | 0 | 0 | 0 | 0 | 0 | 3.390174 | 2 | 1.47644 | 73.1689 | 0 | 0 | 0 | 1 | 0 | 2 | 0 | 0 | 0 | 0 | 0 | 0 | 0 | 0 | 0 | 2 | 1 | 1 | 0 | 0 | 0 | 0 | 0 | 0 | 0 | 0 | 0 | 0 | 0 | 2 | 2 | 0 | 0 | 0 | 1 | 0 | 0 | 0 | 0 | 0 | 0 | 0 | 0 | 0 | 0 | 0 | 0 | 0 | 0 | 0 | 0 | 0 | 0 | 0 | 0 | 0 | 0 | 0 | 0 | 0 | 0 | 0 | 0 | 0 | 0 | 0 | 0 | 0 | 0 | 0 | 0 | 0 | 0 | 0 | 0 | 0 | 1 | 0 | 0 | 0 | 0 | 0 | 0 | 0 | 0
OBS0287 | 286 | S013 | s13-1 | ZnO-TetraNeedle | Sulfamethazine | CC1=CC(=NC(=N1)NS(=O)(=O)C2=CC=C(C=C2)N)C | Cc1cc(C)nc(NS(=O)(=O)c2ccc(N)cc2)n1 | 268 | 12.10355 | 12.10355 | 0.06418981 | -3.694167 | 0.8285267 | 11.26316 | 278.337 | 264.225 | 278.0837 | 100 | 0 | 0.2637236 | -0.3987277 | 0.3987277 | 0.2637236 | 1.052632 | 1.578947 | 2.105263 | 32.23327 | 10.31916 | 2.151857 | -2.076007 | 2.1489 | -2.152989 | 7.923076 | 0.6005316 | 2.267105 | 2.330509 | 675.9194 | 14.04361 | 10.58327 | 11.39977 | 8.865011 | 5.573401 | 7.056565 | 4.148848 | 5.831251 | 2.398337 | 3.742407 | 1.597671 | 2.541555 | -2.15 | 14228.35 | 13.28563 | 4.848346 | 3.194615 | 111.3082 | 5.733667 | 0 | 0 | 5.948339 | 10.02329 | 0 | 0 | 23.10785 | 0 | 0 | 0 | 44.17931 | 17.07524 | 4.895483 | 8.417797 | 21.65902 | 0 | 9.967957 | 0 | 18.74296 | 10.45576 | 41.71969 | 0 | 0 | 10.45576 | 11.63573 | 0 | 0 | 18.38575 | 10.02329 | 13.84747 | 11.38786 | 35.22732 | 0 | 0 | 0 | 97.97 | 10.02329 | 8.417797 | 0 | 10.84382 | 17.07524 | 0 | 24.26547 | 19.91384 | 0 | 14.69005 | 5.733667 | 26.55195 | 0 | 8.187598 | 0 | 7.417337 | 0.06418981 | 7.676076 | 0 | 3.547014 | -3.694167 | 0.1666667 | 19 | 3 | 6 | 0 | 0 | 0 | 0 | 1 | 1 | 2 | 0 | 0 | 5 | 2 | 7 | 1 | 3 | 0 | 0 | 0 | 0 | 0 | 3.390174 | 2 | 1.47644 | 73.1689 | 0 | 0 | 0 | 1 | 0 | 2 | 0 | 0 | 0 | 0 | 0 | 0 | 0 | 0 | 0 | 2 | 1 | 1 | 0 | 0 | 0 | 0 | 0 | 0 | 0 | 0 | 0 | 0 | 0 | 2 | 2 | 0 | 0 | 0 | 1 | 0 | 0 | 0 | 0 | 0 | 0 | 0 | 0 | 0 | 0 | 0 | 0 | 0 | 0 | 0 | 0 | 0 | 0 | 0 | 0 | 0 | 0 | 0 | 0 | 0 | 0 | 0 | 0 | 0 | 0 | 0 | 0 | 0 | 0 | 0 | 0 | 0 | 0 | 0 | 0 | 0 | 1 | 0 | 0 | 0 | 0 | 0 | 0 | 0 | 0
OBS0288 | 287 | S013 | s13-1 | ZnO-TetraNeedle | Sulfamethazine | CC1=CC(=NC(=N1)NS(=O)(=O)C2=CC=C(C=C2)N)C | Cc1cc(C)nc(NS(=O)(=O)c2ccc(N)cc2)n1 | 268 | 12.10355 | 12.10355 | 0.06418981 | -3.694167 | 0.8285267 | 11.26316 | 278.337 | 264.225 | 278.0837 | 100 | 0 | 0.2637236 | -0.3987277 | 0.3987277 | 0.2637236 | 1.052632 | 1.578947 | 2.105263 | 32.23327 | 10.31916 | 2.151857 | -2.076007 | 2.1489 | -2.152989 | 7.923076 | 0.6005316 | 2.267105 | 2.330509 | 675.9194 | 14.04361 | 10.58327 | 11.39977 | 8.865011 | 5.573401 | 7.056565 | 4.148848 | 5.831251 | 2.398337 | 3.742407 | 1.597671 | 2.541555 | -2.15 | 14228.35 | 13.28563 | 4.848346 | 3.194615 | 111.3082 | 5.733667 | 0 | 0 | 5.948339 | 10.02329 | 0 | 0 | 23.10785 | 0 | 0 | 0 | 44.17931 | 17.07524 | 4.895483 | 8.417797 | 21.65902 | 0 | 9.967957 | 0 | 18.74296 | 10.45576 | 41.71969 | 0 | 0 | 10.45576 | 11.63573 | 0 | 0 | 18.38575 | 10.02329 | 13.84747 | 11.38786 | 35.22732 | 0 | 0 | 0 | 97.97 | 10.02329 | 8.417797 | 0 | 10.84382 | 17.07524 | 0 | 24.26547 | 19.91384 | 0 | 14.69005 | 5.733667 | 26.55195 | 0 | 8.187598 | 0 | 7.417337 | 0.06418981 | 7.676076 | 0 | 3.547014 | -3.694167 | 0.1666667 | 19 | 3 | 6 | 0 | 0 | 0 | 0 | 1 | 1 | 2 | 0 | 0 | 5 | 2 | 7 | 1 | 3 | 0 | 0 | 0 | 0 | 0 | 3.390174 | 2 | 1.47644 | 73.1689 | 0 | 0 | 0 | 1 | 0 | 2 | 0 | 0 | 0 | 0 | 0 | 0 | 0 | 0 | 0 | 2 | 1 | 1 | 0 | 0 | 0 | 0 | 0 | 0 | 0 | 0 | 0 | 0 | 0 | 2 | 2 | 0 | 0 | 0 | 1 | 0 | 0 | 0 | 0 | 0 | 0 | 0 | 0 | 0 | 0 | 0 | 0 | 0 | 0 | 0 | 0 | 0 | 0 | 0 | 0 | 0 | 0 | 0 | 0 | 0 | 0 | 0 | 0 | 0 | 0 | 0 | 0 | 0 | 0 | 0 | 0 | 0 | 0 | 0 | 0 | 0 | 1 | 0 | 0 | 0 | 0 | 0 | 0 | 0 | 0
OBS0289 | 288 | S013 | s13-1 | ZnO-TetraNeedle | Sulfamethazine | CC1=CC(=NC(=N1)NS(=O)(=O)C2=CC=C(C=C2)N)C | Cc1cc(C)nc(NS(=O)(=O)c2ccc(N)cc2)n1 | 268 | 12.10355 | 12.10355 | 0.06418981 | -3.694167 | 0.8285267 | 11.26316 | 278.337 | 264.225 | 278.0837 | 100 | 0 | 0.2637236 | -0.3987277 | 0.3987277 | 0.2637236 | 1.052632 | 1.578947 | 2.105263 | 32.23327 | 10.31916 | 2.151857 | -2.076007 | 2.1489 | -2.152989 | 7.923076 | 0.6005316 | 2.267105 | 2.330509 | 675.9194 | 14.04361 | 10.58327 | 11.39977 | 8.865011 | 5.573401 | 7.056565 | 4.148848 | 5.831251 | 2.398337 | 3.742407 | 1.597671 | 2.541555 | -2.15 | 14228.35 | 13.28563 | 4.848346 | 3.194615 | 111.3082 | 5.733667 | 0 | 0 | 5.948339 | 10.02329 | 0 | 0 | 23.10785 | 0 | 0 | 0 | 44.17931 | 17.07524 | 4.895483 | 8.417797 | 21.65902 | 0 | 9.967957 | 0 | 18.74296 | 10.45576 | 41.71969 | 0 | 0 | 10.45576 | 11.63573 | 0 | 0 | 18.38575 | 10.02329 | 13.84747 | 11.38786 | 35.22732 | 0 | 0 | 0 | 97.97 | 10.02329 | 8.417797 | 0 | 10.84382 | 17.07524 | 0 | 24.26547 | 19.91384 | 0 | 14.69005 | 5.733667 | 26.55195 | 0 | 8.187598 | 0 | 7.417337 | 0.06418981 | 7.676076 | 0 | 3.547014 | -3.694167 | 0.1666667 | 19 | 3 | 6 | 0 | 0 | 0 | 0 | 1 | 1 | 2 | 0 | 0 | 5 | 2 | 7 | 1 | 3 | 0 | 0 | 0 | 0 | 0 | 3.390174 | 2 | 1.47644 | 73.1689 | 0 | 0 | 0 | 1 | 0 | 2 | 0 | 0 | 0 | 0 | 0 | 0 | 0 | 0 | 0 | 2 | 1 | 1 | 0 | 0 | 0 | 0 | 0 | 0 | 0 | 0 | 0 | 0 | 0 | 2 | 2 | 0 | 0 | 0 | 1 | 0 | 0 | 0 | 0 | 0 | 0 | 0 | 0 | 0 | 0 | 0 | 0 | 0 | 0 | 0 | 0 | 0 | 0 | 0 | 0 | 0 | 0 | 0 | 0 | 0 | 0 | 0 | 0 | 0 | 0 | 0 | 0 | 0 | 0 | 0 | 0 | 0 | 0 | 0 | 0 | 0 | 1 | 0 | 0 | 0 | 0 | 0 | 0 | 0 | 0
OBS0290 | 289 | S013 | s13-1 | ZnO-TetraNeedle | Sulfamethazine | CC1=CC(=NC(=N1)NS(=O)(=O)C2=CC=C(C=C2)N)C | Cc1cc(C)nc(NS(=O)(=O)c2ccc(N)cc2)n1 | 268 | 12.10355 | 12.10355 | 0.06418981 | -3.694167 | 0.8285267 | 11.26316 | 278.337 | 264.225 | 278.0837 | 100 | 0 | 0.2637236 | -0.3987277 | 0.3987277 | 0.2637236 | 1.052632 | 1.578947 | 2.105263 | 32.23327 | 10.31916 | 2.151857 | -2.076007 | 2.1489 | -2.152989 | 7.923076 | 0.6005316 | 2.267105 | 2.330509 | 675.9194 | 14.04361 | 10.58327 | 11.39977 | 8.865011 | 5.573401 | 7.056565 | 4.148848 | 5.831251 | 2.398337 | 3.742407 | 1.597671 | 2.541555 | -2.15 | 14228.35 | 13.28563 | 4.848346 | 3.194615 | 111.3082 | 5.733667 | 0 | 0 | 5.948339 | 10.02329 | 0 | 0 | 23.10785 | 0 | 0 | 0 | 44.17931 | 17.07524 | 4.895483 | 8.417797 | 21.65902 | 0 | 9.967957 | 0 | 18.74296 | 10.45576 | 41.71969 | 0 | 0 | 10.45576 | 11.63573 | 0 | 0 | 18.38575 | 10.02329 | 13.84747 | 11.38786 | 35.22732 | 0 | 0 | 0 | 97.97 | 10.02329 | 8.417797 | 0 | 10.84382 | 17.07524 | 0 | 24.26547 | 19.91384 | 0 | 14.69005 | 5.733667 | 26.55195 | 0 | 8.187598 | 0 | 7.417337 | 0.06418981 | 7.676076 | 0 | 3.547014 | -3.694167 | 0.1666667 | 19 | 3 | 6 | 0 | 0 | 0 | 0 | 1 | 1 | 2 | 0 | 0 | 5 | 2 | 7 | 1 | 3 | 0 | 0 | 0 | 0 | 0 | 3.390174 | 2 | 1.47644 | 73.1689 | 0 | 0 | 0 | 1 | 0 | 2 | 0 | 0 | 0 | 0 | 0 | 0 | 0 | 0 | 0 | 2 | 1 | 1 | 0 | 0 | 0 | 0 | 0 | 0 | 0 | 0 | 0 | 0 | 0 | 2 | 2 | 0 | 0 | 0 | 1 | 0 | 0 | 0 | 0 | 0 | 0 | 0 | 0 | 0 | 0 | 0 | 0 | 0 | 0 | 0 | 0 | 0 | 0 | 0 | 0 | 0 | 0 | 0 | 0 | 0 | 0 | 0 | 0 | 0 | 0 | 0 | 0 | 0 | 0 | 0 | 0 | 0 | 0 | 0 | 0 | 0 | 1 | 0 | 0 | 0 | 0 | 0 | 0 | 0 | 0
OBS0291 | 290 | S013 | s13-1 | ZnO-TetraNeedle | Sulfamethazine | CC1=CC(=NC(=N1)NS(=O)(=O)C2=CC=C(C=C2)N)C | Cc1cc(C)nc(NS(=O)(=O)c2ccc(N)cc2)n1 | 268 | 12.10355 | 12.10355 | 0.06418981 | -3.694167 | 0.8285267 | 11.26316 | 278.337 | 264.225 | 278.0837 | 100 | 0 | 0.2637236 | -0.3987277 | 0.3987277 | 0.2637236 | 1.052632 | 1.578947 | 2.105263 | 32.23327 | 10.31916 | 2.151857 | -2.076007 | 2.1489 | -2.152989 | 7.923076 | 0.6005316 | 2.267105 | 2.330509 | 675.9194 | 14.04361 | 10.58327 | 11.39977 | 8.865011 | 5.573401 | 7.056565 | 4.148848 | 5.831251 | 2.398337 | 3.742407 | 1.597671 | 2.541555 | -2.15 | 14228.35 | 13.28563 | 4.848346 | 3.194615 | 111.3082 | 5.733667 | 0 | 0 | 5.948339 | 10.02329 | 0 | 0 | 23.10785 | 0 | 0 | 0 | 44.17931 | 17.07524 | 4.895483 | 8.417797 | 21.65902 | 0 | 9.967957 | 0 | 18.74296 | 10.45576 | 41.71969 | 0 | 0 | 10.45576 | 11.63573 | 0 | 0 | 18.38575 | 10.02329 | 13.84747 | 11.38786 | 35.22732 | 0 | 0 | 0 | 97.97 | 10.02329 | 8.417797 | 0 | 10.84382 | 17.07524 | 0 | 24.26547 | 19.91384 | 0 | 14.69005 | 5.733667 | 26.55195 | 0 | 8.187598 | 0 | 7.417337 | 0.06418981 | 7.676076 | 0 | 3.547014 | -3.694167 | 0.1666667 | 19 | 3 | 6 | 0 | 0 | 0 | 0 | 1 | 1 | 2 | 0 | 0 | 5 | 2 | 7 | 1 | 3 | 0 | 0 | 0 | 0 | 0 | 3.390174 | 2 | 1.47644 | 73.1689 | 0 | 0 | 0 | 1 | 0 | 2 | 0 | 0 | 0 | 0 | 0 | 0 | 0 | 0 | 0 | 2 | 1 | 1 | 0 | 0 | 0 | 0 | 0 | 0 | 0 | 0 | 0 | 0 | 0 | 2 | 2 | 0 | 0 | 0 | 1 | 0 | 0 | 0 | 0 | 0 | 0 | 0 | 0 | 0 | 0 | 0 | 0 | 0 | 0 | 0 | 0 | 0 | 0 | 0 | 0 | 0 | 0 | 0 | 0 | 0 | 0 | 0 | 0 | 0 | 0 | 0 | 0 | 0 | 0 | 0 | 0 | 0 | 0 | 0 | 0 | 0 | 1 | 0 | 0 | 0 | 0 | 0 | 0 | 0 | 0
OBS0292 | 291 | S013 | s13-1 | ZnO-TetraNeedle | Sulfamethazine | CC1=CC(=NC(=N1)NS(=O)(=O)C2=CC=C(C=C2)N)C | Cc1cc(C)nc(NS(=O)(=O)c2ccc(N)cc2)n1 | 268 | 12.10355 | 12.10355 | 0.06418981 | -3.694167 | 0.8285267 | 11.26316 | 278.337 | 264.225 | 278.0837 | 100 | 0 | 0.2637236 | -0.3987277 | 0.3987277 | 0.2637236 | 1.052632 | 1.578947 | 2.105263 | 32.23327 | 10.31916 | 2.151857 | -2.076007 | 2.1489 | -2.152989 | 7.923076 | 0.6005316 | 2.267105 | 2.330509 | 675.9194 | 14.04361 | 10.58327 | 11.39977 | 8.865011 | 5.573401 | 7.056565 | 4.148848 | 5.831251 | 2.398337 | 3.742407 | 1.597671 | 2.541555 | -2.15 | 14228.35 | 13.28563 | 4.848346 | 3.194615 | 111.3082 | 5.733667 | 0 | 0 | 5.948339 | 10.02329 | 0 | 0 | 23.10785 | 0 | 0 | 0 | 44.17931 | 17.07524 | 4.895483 | 8.417797 | 21.65902 | 0 | 9.967957 | 0 | 18.74296 | 10.45576 | 41.71969 | 0 | 0 | 10.45576 | 11.63573 | 0 | 0 | 18.38575 | 10.02329 | 13.84747 | 11.38786 | 35.22732 | 0 | 0 | 0 | 97.97 | 10.02329 | 8.417797 | 0 | 10.84382 | 17.07524 | 0 | 24.26547 | 19.91384 | 0 | 14.69005 | 5.733667 | 26.55195 | 0 | 8.187598 | 0 | 7.417337 | 0.06418981 | 7.676076 | 0 | 3.547014 | -3.694167 | 0.1666667 | 19 | 3 | 6 | 0 | 0 | 0 | 0 | 1 | 1 | 2 | 0 | 0 | 5 | 2 | 7 | 1 | 3 | 0 | 0 | 0 | 0 | 0 | 3.390174 | 2 | 1.47644 | 73.1689 | 0 | 0 | 0 | 1 | 0 | 2 | 0 | 0 | 0 | 0 | 0 | 0 | 0 | 0 | 0 | 2 | 1 | 1 | 0 | 0 | 0 | 0 | 0 | 0 | 0 | 0 | 0 | 0 | 0 | 2 | 2 | 0 | 0 | 0 | 1 | 0 | 0 | 0 | 0 | 0 | 0 | 0 | 0 | 0 | 0 | 0 | 0 | 0 | 0 | 0 | 0 | 0 | 0 | 0 | 0 | 0 | 0 | 0 | 0 | 0 | 0 | 0 | 0 | 0 | 0 | 0 | 0 | 0 | 0 | 0 | 0 | 0 | 0 | 0 | 0 | 0 | 1 | 0 | 0 | 0 | 0 | 0 | 0 | 0 | 0
OBS0293 | 292 | S013 | s13-2 | ZnO-Flower | Sulfamethazine | CC1=CC(=NC(=N1)NS(=O)(=O)C2=CC=C(C=C2)N)C | Cc1cc(C)nc(NS(=O)(=O)c2ccc(N)cc2)n1 | 268 | 12.10355 | 12.10355 | 0.06418981 | -3.694167 | 0.8285267 | 11.26316 | 278.337 | 264.225 | 278.0837 | 100 | 0 | 0.2637236 | -0.3987277 | 0.3987277 | 0.2637236 | 1.052632 | 1.578947 | 2.105263 | 32.23327 | 10.31916 | 2.151857 | -2.076007 | 2.1489 | -2.152989 | 7.923076 | 0.6005316 | 2.267105 | 2.330509 | 675.9194 | 14.04361 | 10.58327 | 11.39977 | 8.865011 | 5.573401 | 7.056565 | 4.148848 | 5.831251 | 2.398337 | 3.742407 | 1.597671 | 2.541555 | -2.15 | 14228.35 | 13.28563 | 4.848346 | 3.194615 | 111.3082 | 5.733667 | 0 | 0 | 5.948339 | 10.02329 | 0 | 0 | 23.10785 | 0 | 0 | 0 | 44.17931 | 17.07524 | 4.895483 | 8.417797 | 21.65902 | 0 | 9.967957 | 0 | 18.74296 | 10.45576 | 41.71969 | 0 | 0 | 10.45576 | 11.63573 | 0 | 0 | 18.38575 | 10.02329 | 13.84747 | 11.38786 | 35.22732 | 0 | 0 | 0 | 97.97 | 10.02329 | 8.417797 | 0 | 10.84382 | 17.07524 | 0 | 24.26547 | 19.91384 | 0 | 14.69005 | 5.733667 | 26.55195 | 0 | 8.187598 | 0 | 7.417337 | 0.06418981 | 7.676076 | 0 | 3.547014 | -3.694167 | 0.1666667 | 19 | 3 | 6 | 0 | 0 | 0 | 0 | 1 | 1 | 2 | 0 | 0 | 5 | 2 | 7 | 1 | 3 | 0 | 0 | 0 | 0 | 0 | 3.390174 | 2 | 1.47644 | 73.1689 | 0 | 0 | 0 | 1 | 0 | 2 | 0 | 0 | 0 | 0 | 0 | 0 | 0 | 0 | 0 | 2 | 1 | 1 | 0 | 0 | 0 | 0 | 0 | 0 | 0 | 0 | 0 | 0 | 0 | 2 | 2 | 0 | 0 | 0 | 1 | 0 | 0 | 0 | 0 | 0 | 0 | 0 | 0 | 0 | 0 | 0 | 0 | 0 | 0 | 0 | 0 | 0 | 0 | 0 | 0 | 0 | 0 | 0 | 0 | 0 | 0 | 0 | 0 | 0 | 0 | 0 | 0 | 0 | 0 | 0 | 0 | 0 | 0 | 0 | 0 | 0 | 1 | 0 | 0 | 0 | 0 | 0 | 0 | 0 | 0
OBS0294 | 293 | S013 | s13-2 | ZnO-Flower | Sulfamethazine | CC1=CC(=NC(=N1)NS(=O)(=O)C2=CC=C(C=C2)N)C | Cc1cc(C)nc(NS(=O)(=O)c2ccc(N)cc2)n1 | 268 | 12.10355 | 12.10355 | 0.06418981 | -3.694167 | 0.8285267 | 11.26316 | 278.337 | 264.225 | 278.0837 | 100 | 0 | 0.2637236 | -0.3987277 | 0.3987277 | 0.2637236 | 1.052632 | 1.578947 | 2.105263 | 32.23327 | 10.31916 | 2.151857 | -2.076007 | 2.1489 | -2.152989 | 7.923076 | 0.6005316 | 2.267105 | 2.330509 | 675.9194 | 14.04361 | 10.58327 | 11.39977 | 8.865011 | 5.573401 | 7.056565 | 4.148848 | 5.831251 | 2.398337 | 3.742407 | 1.597671 | 2.541555 | -2.15 | 14228.35 | 13.28563 | 4.848346 | 3.194615 | 111.3082 | 5.733667 | 0 | 0 | 5.948339 | 10.02329 | 0 | 0 | 23.10785 | 0 | 0 | 0 | 44.17931 | 17.07524 | 4.895483 | 8.417797 | 21.65902 | 0 | 9.967957 | 0 | 18.74296 | 10.45576 | 41.71969 | 0 | 0 | 10.45576 | 11.63573 | 0 | 0 | 18.38575 | 10.02329 | 13.84747 | 11.38786 | 35.22732 | 0 | 0 | 0 | 97.97 | 10.02329 | 8.417797 | 0 | 10.84382 | 17.07524 | 0 | 24.26547 | 19.91384 | 0 | 14.69005 | 5.733667 | 26.55195 | 0 | 8.187598 | 0 | 7.417337 | 0.06418981 | 7.676076 | 0 | 3.547014 | -3.694167 | 0.1666667 | 19 | 3 | 6 | 0 | 0 | 0 | 0 | 1 | 1 | 2 | 0 | 0 | 5 | 2 | 7 | 1 | 3 | 0 | 0 | 0 | 0 | 0 | 3.390174 | 2 | 1.47644 | 73.1689 | 0 | 0 | 0 | 1 | 0 | 2 | 0 | 0 | 0 | 0 | 0 | 0 | 0 | 0 | 0 | 2 | 1 | 1 | 0 | 0 | 0 | 0 | 0 | 0 | 0 | 0 | 0 | 0 | 0 | 2 | 2 | 0 | 0 | 0 | 1 | 0 | 0 | 0 | 0 | 0 | 0 | 0 | 0 | 0 | 0 | 0 | 0 | 0 | 0 | 0 | 0 | 0 | 0 | 0 | 0 | 0 | 0 | 0 | 0 | 0 | 0 | 0 | 0 | 0 | 0 | 0 | 0 | 0 | 0 | 0 | 0 | 0 | 0 | 0 | 0 | 0 | 1 | 0 | 0 | 0 | 0 | 0 | 0 | 0 | 0
OBS0295 | 294 | S013 | s13-2 | ZnO-Flower | Sulfamethazine | CC1=CC(=NC(=N1)NS(=O)(=O)C2=CC=C(C=C2)N)C | Cc1cc(C)nc(NS(=O)(=O)c2ccc(N)cc2)n1 | 268 | 12.10355 | 12.10355 | 0.06418981 | -3.694167 | 0.8285267 | 11.26316 | 278.337 | 264.225 | 278.0837 | 100 | 0 | 0.2637236 | -0.3987277 | 0.3987277 | 0.2637236 | 1.052632 | 1.578947 | 2.105263 | 32.23327 | 10.31916 | 2.151857 | -2.076007 | 2.1489 | -2.152989 | 7.923076 | 0.6005316 | 2.267105 | 2.330509 | 675.9194 | 14.04361 | 10.58327 | 11.39977 | 8.865011 | 5.573401 | 7.056565 | 4.148848 | 5.831251 | 2.398337 | 3.742407 | 1.597671 | 2.541555 | -2.15 | 14228.35 | 13.28563 | 4.848346 | 3.194615 | 111.3082 | 5.733667 | 0 | 0 | 5.948339 | 10.02329 | 0 | 0 | 23.10785 | 0 | 0 | 0 | 44.17931 | 17.07524 | 4.895483 | 8.417797 | 21.65902 | 0 | 9.967957 | 0 | 18.74296 | 10.45576 | 41.71969 | 0 | 0 | 10.45576 | 11.63573 | 0 | 0 | 18.38575 | 10.02329 | 13.84747 | 11.38786 | 35.22732 | 0 | 0 | 0 | 97.97 | 10.02329 | 8.417797 | 0 | 10.84382 | 17.07524 | 0 | 24.26547 | 19.91384 | 0 | 14.69005 | 5.733667 | 26.55195 | 0 | 8.187598 | 0 | 7.417337 | 0.06418981 | 7.676076 | 0 | 3.547014 | -3.694167 | 0.1666667 | 19 | 3 | 6 | 0 | 0 | 0 | 0 | 1 | 1 | 2 | 0 | 0 | 5 | 2 | 7 | 1 | 3 | 0 | 0 | 0 | 0 | 0 | 3.390174 | 2 | 1.47644 | 73.1689 | 0 | 0 | 0 | 1 | 0 | 2 | 0 | 0 | 0 | 0 | 0 | 0 | 0 | 0 | 0 | 2 | 1 | 1 | 0 | 0 | 0 | 0 | 0 | 0 | 0 | 0 | 0 | 0 | 0 | 2 | 2 | 0 | 0 | 0 | 1 | 0 | 0 | 0 | 0 | 0 | 0 | 0 | 0 | 0 | 0 | 0 | 0 | 0 | 0 | 0 | 0 | 0 | 0 | 0 | 0 | 0 | 0 | 0 | 0 | 0 | 0 | 0 | 0 | 0 | 0 | 0 | 0 | 0 | 0 | 0 | 0 | 0 | 0 | 0 | 0 | 0 | 1 | 0 | 0 | 0 | 0 | 0 | 0 | 0 | 0
OBS0296 | 295 | S013 | s13-2 | ZnO-Flower | Sulfamethazine | CC1=CC(=NC(=N1)NS(=O)(=O)C2=CC=C(C=C2)N)C | Cc1cc(C)nc(NS(=O)(=O)c2ccc(N)cc2)n1 | 268 | 12.10355 | 12.10355 | 0.06418981 | -3.694167 | 0.8285267 | 11.26316 | 278.337 | 264.225 | 278.0837 | 100 | 0 | 0.2637236 | -0.3987277 | 0.3987277 | 0.2637236 | 1.052632 | 1.578947 | 2.105263 | 32.23327 | 10.31916 | 2.151857 | -2.076007 | 2.1489 | -2.152989 | 7.923076 | 0.6005316 | 2.267105 | 2.330509 | 675.9194 | 14.04361 | 10.58327 | 11.39977 | 8.865011 | 5.573401 | 7.056565 | 4.148848 | 5.831251 | 2.398337 | 3.742407 | 1.597671 | 2.541555 | -2.15 | 14228.35 | 13.28563 | 4.848346 | 3.194615 | 111.3082 | 5.733667 | 0 | 0 | 5.948339 | 10.02329 | 0 | 0 | 23.10785 | 0 | 0 | 0 | 44.17931 | 17.07524 | 4.895483 | 8.417797 | 21.65902 | 0 | 9.967957 | 0 | 18.74296 | 10.45576 | 41.71969 | 0 | 0 | 10.45576 | 11.63573 | 0 | 0 | 18.38575 | 10.02329 | 13.84747 | 11.38786 | 35.22732 | 0 | 0 | 0 | 97.97 | 10.02329 | 8.417797 | 0 | 10.84382 | 17.07524 | 0 | 24.26547 | 19.91384 | 0 | 14.69005 | 5.733667 | 26.55195 | 0 | 8.187598 | 0 | 7.417337 | 0.06418981 | 7.676076 | 0 | 3.547014 | -3.694167 | 0.1666667 | 19 | 3 | 6 | 0 | 0 | 0 | 0 | 1 | 1 | 2 | 0 | 0 | 5 | 2 | 7 | 1 | 3 | 0 | 0 | 0 | 0 | 0 | 3.390174 | 2 | 1.47644 | 73.1689 | 0 | 0 | 0 | 1 | 0 | 2 | 0 | 0 | 0 | 0 | 0 | 0 | 0 | 0 | 0 | 2 | 1 | 1 | 0 | 0 | 0 | 0 | 0 | 0 | 0 | 0 | 0 | 0 | 0 | 2 | 2 | 0 | 0 | 0 | 1 | 0 | 0 | 0 | 0 | 0 | 0 | 0 | 0 | 0 | 0 | 0 | 0 | 0 | 0 | 0 | 0 | 0 | 0 | 0 | 0 | 0 | 0 | 0 | 0 | 0 | 0 | 0 | 0 | 0 | 0 | 0 | 0 | 0 | 0 | 0 | 0 | 0 | 0 | 0 | 0 | 0 | 1 | 0 | 0 | 0 | 0 | 0 | 0 | 0 | 0
OBS0297 | 296 | S013 | s13-2 | ZnO-Flower | Sulfamethazine | CC1=CC(=NC(=N1)NS(=O)(=O)C2=CC=C(C=C2)N)C | Cc1cc(C)nc(NS(=O)(=O)c2ccc(N)cc2)n1 | 268 | 12.10355 | 12.10355 | 0.06418981 | -3.694167 | 0.8285267 | 11.26316 | 278.337 | 264.225 | 278.0837 | 100 | 0 | 0.2637236 | -0.3987277 | 0.3987277 | 0.2637236 | 1.052632 | 1.578947 | 2.105263 | 32.23327 | 10.31916 | 2.151857 | -2.076007 | 2.1489 | -2.152989 | 7.923076 | 0.6005316 | 2.267105 | 2.330509 | 675.9194 | 14.04361 | 10.58327 | 11.39977 | 8.865011 | 5.573401 | 7.056565 | 4.148848 | 5.831251 | 2.398337 | 3.742407 | 1.597671 | 2.541555 | -2.15 | 14228.35 | 13.28563 | 4.848346 | 3.194615 | 111.3082 | 5.733667 | 0 | 0 | 5.948339 | 10.02329 | 0 | 0 | 23.10785 | 0 | 0 | 0 | 44.17931 | 17.07524 | 4.895483 | 8.417797 | 21.65902 | 0 | 9.967957 | 0 | 18.74296 | 10.45576 | 41.71969 | 0 | 0 | 10.45576 | 11.63573 | 0 | 0 | 18.38575 | 10.02329 | 13.84747 | 11.38786 | 35.22732 | 0 | 0 | 0 | 97.97 | 10.02329 | 8.417797 | 0 | 10.84382 | 17.07524 | 0 | 24.26547 | 19.91384 | 0 | 14.69005 | 5.733667 | 26.55195 | 0 | 8.187598 | 0 | 7.417337 | 0.06418981 | 7.676076 | 0 | 3.547014 | -3.694167 | 0.1666667 | 19 | 3 | 6 | 0 | 0 | 0 | 0 | 1 | 1 | 2 | 0 | 0 | 5 | 2 | 7 | 1 | 3 | 0 | 0 | 0 | 0 | 0 | 3.390174 | 2 | 1.47644 | 73.1689 | 0 | 0 | 0 | 1 | 0 | 2 | 0 | 0 | 0 | 0 | 0 | 0 | 0 | 0 | 0 | 2 | 1 | 1 | 0 | 0 | 0 | 0 | 0 | 0 | 0 | 0 | 0 | 0 | 0 | 2 | 2 | 0 | 0 | 0 | 1 | 0 | 0 | 0 | 0 | 0 | 0 | 0 | 0 | 0 | 0 | 0 | 0 | 0 | 0 | 0 | 0 | 0 | 0 | 0 | 0 | 0 | 0 | 0 | 0 | 0 | 0 | 0 | 0 | 0 | 0 | 0 | 0 | 0 | 0 | 0 | 0 | 0 | 0 | 0 | 0 | 0 | 1 | 0 | 0 | 0 | 0 | 0 | 0 | 0 | 0
OBS0298 | 297 | S013 | s13-2 | ZnO-Flower | Sulfamethazine | CC1=CC(=NC(=N1)NS(=O)(=O)C2=CC=C(C=C2)N)C | Cc1cc(C)nc(NS(=O)(=O)c2ccc(N)cc2)n1 | 268 | 12.10355 | 12.10355 | 0.06418981 | -3.694167 | 0.8285267 | 11.26316 | 278.337 | 264.225 | 278.0837 | 100 | 0 | 0.2637236 | -0.3987277 | 0.3987277 | 0.2637236 | 1.052632 | 1.578947 | 2.105263 | 32.23327 | 10.31916 | 2.151857 | -2.076007 | 2.1489 | -2.152989 | 7.923076 | 0.6005316 | 2.267105 | 2.330509 | 675.9194 | 14.04361 | 10.58327 | 11.39977 | 8.865011 | 5.573401 | 7.056565 | 4.148848 | 5.831251 | 2.398337 | 3.742407 | 1.597671 | 2.541555 | -2.15 | 14228.35 | 13.28563 | 4.848346 | 3.194615 | 111.3082 | 5.733667 | 0 | 0 | 5.948339 | 10.02329 | 0 | 0 | 23.10785 | 0 | 0 | 0 | 44.17931 | 17.07524 | 4.895483 | 8.417797 | 21.65902 | 0 | 9.967957 | 0 | 18.74296 | 10.45576 | 41.71969 | 0 | 0 | 10.45576 | 11.63573 | 0 | 0 | 18.38575 | 10.02329 | 13.84747 | 11.38786 | 35.22732 | 0 | 0 | 0 | 97.97 | 10.02329 | 8.417797 | 0 | 10.84382 | 17.07524 | 0 | 24.26547 | 19.91384 | 0 | 14.69005 | 5.733667 | 26.55195 | 0 | 8.187598 | 0 | 7.417337 | 0.06418981 | 7.676076 | 0 | 3.547014 | -3.694167 | 0.1666667 | 19 | 3 | 6 | 0 | 0 | 0 | 0 | 1 | 1 | 2 | 0 | 0 | 5 | 2 | 7 | 1 | 3 | 0 | 0 | 0 | 0 | 0 | 3.390174 | 2 | 1.47644 | 73.1689 | 0 | 0 | 0 | 1 | 0 | 2 | 0 | 0 | 0 | 0 | 0 | 0 | 0 | 0 | 0 | 2 | 1 | 1 | 0 | 0 | 0 | 0 | 0 | 0 | 0 | 0 | 0 | 0 | 0 | 2 | 2 | 0 | 0 | 0 | 1 | 0 | 0 | 0 | 0 | 0 | 0 | 0 | 0 | 0 | 0 | 0 | 0 | 0 | 0 | 0 | 0 | 0 | 0 | 0 | 0 | 0 | 0 | 0 | 0 | 0 | 0 | 0 | 0 | 0 | 0 | 0 | 0 | 0 | 0 | 0 | 0 | 0 | 0 | 0 | 0 | 0 | 1 | 0 | 0 | 0 | 0 | 0 | 0 | 0 | 0
OBS0299 | 298 | S013 | s13-2 | ZnO-Flower | Sulfamethazine | CC1=CC(=NC(=N1)NS(=O)(=O)C2=CC=C(C=C2)N)C | Cc1cc(C)nc(NS(=O)(=O)c2ccc(N)cc2)n1 | 268 | 12.10355 | 12.10355 | 0.06418981 | -3.694167 | 0.8285267 | 11.26316 | 278.337 | 264.225 | 278.0837 | 100 | 0 | 0.2637236 | -0.3987277 | 0.3987277 | 0.2637236 | 1.052632 | 1.578947 | 2.105263 | 32.23327 | 10.31916 | 2.151857 | -2.076007 | 2.1489 | -2.152989 | 7.923076 | 0.6005316 | 2.267105 | 2.330509 | 675.9194 | 14.04361 | 10.58327 | 11.39977 | 8.865011 | 5.573401 | 7.056565 | 4.148848 | 5.831251 | 2.398337 | 3.742407 | 1.597671 | 2.541555 | -2.15 | 14228.35 | 13.28563 | 4.848346 | 3.194615 | 111.3082 | 5.733667 | 0 | 0 | 5.948339 | 10.02329 | 0 | 0 | 23.10785 | 0 | 0 | 0 | 44.17931 | 17.07524 | 4.895483 | 8.417797 | 21.65902 | 0 | 9.967957 | 0 | 18.74296 | 10.45576 | 41.71969 | 0 | 0 | 10.45576 | 11.63573 | 0 | 0 | 18.38575 | 10.02329 | 13.84747 | 11.38786 | 35.22732 | 0 | 0 | 0 | 97.97 | 10.02329 | 8.417797 | 0 | 10.84382 | 17.07524 | 0 | 24.26547 | 19.91384 | 0 | 14.69005 | 5.733667 | 26.55195 | 0 | 8.187598 | 0 | 7.417337 | 0.06418981 | 7.676076 | 0 | 3.547014 | -3.694167 | 0.1666667 | 19 | 3 | 6 | 0 | 0 | 0 | 0 | 1 | 1 | 2 | 0 | 0 | 5 | 2 | 7 | 1 | 3 | 0 | 0 | 0 | 0 | 0 | 3.390174 | 2 | 1.47644 | 73.1689 | 0 | 0 | 0 | 1 | 0 | 2 | 0 | 0 | 0 | 0 | 0 | 0 | 0 | 0 | 0 | 2 | 1 | 1 | 0 | 0 | 0 | 0 | 0 | 0 | 0 | 0 | 0 | 0 | 0 | 2 | 2 | 0 | 0 | 0 | 1 | 0 | 0 | 0 | 0 | 0 | 0 | 0 | 0 | 0 | 0 | 0 | 0 | 0 | 0 | 0 | 0 | 0 | 0 | 0 | 0 | 0 | 0 | 0 | 0 | 0 | 0 | 0 | 0 | 0 | 0 | 0 | 0 | 0 | 0 | 0 | 0 | 0 | 0 | 0 | 0 | 0 | 1 | 0 | 0 | 0 | 0 | 0 | 0 | 0 | 0
OBS0300 | 299 | S013 | s13-3 | ZnO-Nanoparticle | Sulfamethazine | CC1=CC(=NC(=N1)NS(=O)(=O)C2=CC=C(C=C2)N)C | Cc1cc(C)nc(NS(=O)(=O)c2ccc(N)cc2)n1 | 268 | 12.10355 | 12.10355 | 0.06418981 | -3.694167 | 0.8285267 | 11.26316 | 278.337 | 264.225 | 278.0837 | 100 | 0 | 0.2637236 | -0.3987277 | 0.3987277 | 0.2637236 | 1.052632 | 1.578947 | 2.105263 | 32.23327 | 10.31916 | 2.151857 | -2.076007 | 2.1489 | -2.152989 | 7.923076 | 0.6005316 | 2.267105 | 2.330509 | 675.9194 | 14.04361 | 10.58327 | 11.39977 | 8.865011 | 5.573401 | 7.056565 | 4.148848 | 5.831251 | 2.398337 | 3.742407 | 1.597671 | 2.541555 | -2.15 | 14228.35 | 13.28563 | 4.848346 | 3.194615 | 111.3082 | 5.733667 | 0 | 0 | 5.948339 | 10.02329 | 0 | 0 | 23.10785 | 0 | 0 | 0 | 44.17931 | 17.07524 | 4.895483 | 8.417797 | 21.65902 | 0 | 9.967957 | 0 | 18.74296 | 10.45576 | 41.71969 | 0 | 0 | 10.45576 | 11.63573 | 0 | 0 | 18.38575 | 10.02329 | 13.84747 | 11.38786 | 35.22732 | 0 | 0 | 0 | 97.97 | 10.02329 | 8.417797 | 0 | 10.84382 | 17.07524 | 0 | 24.26547 | 19.91384 | 0 | 14.69005 | 5.733667 | 26.55195 | 0 | 8.187598 | 0 | 7.417337 | 0.06418981 | 7.676076 | 0 | 3.547014 | -3.694167 | 0.1666667 | 19 | 3 | 6 | 0 | 0 | 0 | 0 | 1 | 1 | 2 | 0 | 0 | 5 | 2 | 7 | 1 | 3 | 0 | 0 | 0 | 0 | 0 | 3.390174 | 2 | 1.47644 | 73.1689 | 0 | 0 | 0 | 1 | 0 | 2 | 0 | 0 | 0 | 0 | 0 | 0 | 0 | 0 | 0 | 2 | 1 | 1 | 0 | 0 | 0 | 0 | 0 | 0 | 0 | 0 | 0 | 0 | 0 | 2 | 2 | 0 | 0 | 0 | 1 | 0 | 0 | 0 | 0 | 0 | 0 | 0 | 0 | 0 | 0 | 0 | 0 | 0 | 0 | 0 | 0 | 0 | 0 | 0 | 0 | 0 | 0 | 0 | 0 | 0 | 0 | 0 | 0 | 0 | 0 | 0 | 0 | 0 | 0 | 0 | 0 | 0 | 0 | 0 | 0 | 0 | 1 | 0 | 0 | 0 | 0 | 0 | 0 | 0 | 0
OBS0301 | 300 | S013 | s13-3 | ZnO-Nanoparticle | Sulfamethazine | CC1=CC(=NC(=N1)NS(=O)(=O)C2=CC=C(C=C2)N)C | Cc1cc(C)nc(NS(=O)(=O)c2ccc(N)cc2)n1 | 268 | 12.10355 | 12.10355 | 0.06418981 | -3.694167 | 0.8285267 | 11.26316 | 278.337 | 264.225 | 278.0837 | 100 | 0 | 0.2637236 | -0.3987277 | 0.3987277 | 0.2637236 | 1.052632 | 1.578947 | 2.105263 | 32.23327 | 10.31916 | 2.151857 | -2.076007 | 2.1489 | -2.152989 | 7.923076 | 0.6005316 | 2.267105 | 2.330509 | 675.9194 | 14.04361 | 10.58327 | 11.39977 | 8.865011 | 5.573401 | 7.056565 | 4.148848 | 5.831251 | 2.398337 | 3.742407 | 1.597671 | 2.541555 | -2.15 | 14228.35 | 13.28563 | 4.848346 | 3.194615 | 111.3082 | 5.733667 | 0 | 0 | 5.948339 | 10.02329 | 0 | 0 | 23.10785 | 0 | 0 | 0 | 44.17931 | 17.07524 | 4.895483 | 8.417797 | 21.65902 | 0 | 9.967957 | 0 | 18.74296 | 10.45576 | 41.71969 | 0 | 0 | 10.45576 | 11.63573 | 0 | 0 | 18.38575 | 10.02329 | 13.84747 | 11.38786 | 35.22732 | 0 | 0 | 0 | 97.97 | 10.02329 | 8.417797 | 0 | 10.84382 | 17.07524 | 0 | 24.26547 | 19.91384 | 0 | 14.69005 | 5.733667 | 26.55195 | 0 | 8.187598 | 0 | 7.417337 | 0.06418981 | 7.676076 | 0 | 3.547014 | -3.694167 | 0.1666667 | 19 | 3 | 6 | 0 | 0 | 0 | 0 | 1 | 1 | 2 | 0 | 0 | 5 | 2 | 7 | 1 | 3 | 0 | 0 | 0 | 0 | 0 | 3.390174 | 2 | 1.47644 | 73.1689 | 0 | 0 | 0 | 1 | 0 | 2 | 0 | 0 | 0 | 0 | 0 | 0 | 0 | 0 | 0 | 2 | 1 | 1 | 0 | 0 | 0 | 0 | 0 | 0 | 0 | 0 | 0 | 0 | 0 | 2 | 2 | 0 | 0 | 0 | 1 | 0 | 0 | 0 | 0 | 0 | 0 | 0 | 0 | 0 | 0 | 0 | 0 | 0 | 0 | 0 | 0 | 0 | 0 | 0 | 0 | 0 | 0 | 0 | 0 | 0 | 0 | 0 | 0 | 0 | 0 | 0 | 0 | 0 | 0 | 0 | 0 | 0 | 0 | 0 | 0 | 0 | 1 | 0 | 0 | 0 | 0 | 0 | 0 | 0 | 0
OBS0302 | 301 | S013 | s13-3 | ZnO-Nanoparticle | Sulfamethazine | CC1=CC(=NC(=N1)NS(=O)(=O)C2=CC=C(C=C2)N)C | Cc1cc(C)nc(NS(=O)(=O)c2ccc(N)cc2)n1 | 268 | 12.10355 | 12.10355 | 0.06418981 | -3.694167 | 0.8285267 | 11.26316 | 278.337 | 264.225 | 278.0837 | 100 | 0 | 0.2637236 | -0.3987277 | 0.3987277 | 0.2637236 | 1.052632 | 1.578947 | 2.105263 | 32.23327 | 10.31916 | 2.151857 | -2.076007 | 2.1489 | -2.152989 | 7.923076 | 0.6005316 | 2.267105 | 2.330509 | 675.9194 | 14.04361 | 10.58327 | 11.39977 | 8.865011 | 5.573401 | 7.056565 | 4.148848 | 5.831251 | 2.398337 | 3.742407 | 1.597671 | 2.541555 | -2.15 | 14228.35 | 13.28563 | 4.848346 | 3.194615 | 111.3082 | 5.733667 | 0 | 0 | 5.948339 | 10.02329 | 0 | 0 | 23.10785 | 0 | 0 | 0 | 44.17931 | 17.07524 | 4.895483 | 8.417797 | 21.65902 | 0 | 9.967957 | 0 | 18.74296 | 10.45576 | 41.71969 | 0 | 0 | 10.45576 | 11.63573 | 0 | 0 | 18.38575 | 10.02329 | 13.84747 | 11.38786 | 35.22732 | 0 | 0 | 0 | 97.97 | 10.02329 | 8.417797 | 0 | 10.84382 | 17.07524 | 0 | 24.26547 | 19.91384 | 0 | 14.69005 | 5.733667 | 26.55195 | 0 | 8.187598 | 0 | 7.417337 | 0.06418981 | 7.676076 | 0 | 3.547014 | -3.694167 | 0.1666667 | 19 | 3 | 6 | 0 | 0 | 0 | 0 | 1 | 1 | 2 | 0 | 0 | 5 | 2 | 7 | 1 | 3 | 0 | 0 | 0 | 0 | 0 | 3.390174 | 2 | 1.47644 | 73.1689 | 0 | 0 | 0 | 1 | 0 | 2 | 0 | 0 | 0 | 0 | 0 | 0 | 0 | 0 | 0 | 2 | 1 | 1 | 0 | 0 | 0 | 0 | 0 | 0 | 0 | 0 | 0 | 0 | 0 | 2 | 2 | 0 | 0 | 0 | 1 | 0 | 0 | 0 | 0 | 0 | 0 | 0 | 0 | 0 | 0 | 0 | 0 | 0 | 0 | 0 | 0 | 0 | 0 | 0 | 0 | 0 | 0 | 0 | 0 | 0 | 0 | 0 | 0 | 0 | 0 | 0 | 0 | 0 | 0 | 0 | 0 | 0 | 0 | 0 | 0 | 0 | 1 | 0 | 0 | 0 | 0 | 0 | 0 | 0 | 0
OBS0303 | 302 | S013 | s13-3 | ZnO-Nanoparticle | Sulfamethazine | CC1=CC(=NC(=N1)NS(=O)(=O)C2=CC=C(C=C2)N)C | Cc1cc(C)nc(NS(=O)(=O)c2ccc(N)cc2)n1 | 268 | 12.10355 | 12.10355 | 0.06418981 | -3.694167 | 0.8285267 | 11.26316 | 278.337 | 264.225 | 278.0837 | 100 | 0 | 0.2637236 | -0.3987277 | 0.3987277 | 0.2637236 | 1.052632 | 1.578947 | 2.105263 | 32.23327 | 10.31916 | 2.151857 | -2.076007 | 2.1489 | -2.152989 | 7.923076 | 0.6005316 | 2.267105 | 2.330509 | 675.9194 | 14.04361 | 10.58327 | 11.39977 | 8.865011 | 5.573401 | 7.056565 | 4.148848 | 5.831251 | 2.398337 | 3.742407 | 1.597671 | 2.541555 | -2.15 | 14228.35 | 13.28563 | 4.848346 | 3.194615 | 111.3082 | 5.733667 | 0 | 0 | 5.948339 | 10.02329 | 0 | 0 | 23.10785 | 0 | 0 | 0 | 44.17931 | 17.07524 | 4.895483 | 8.417797 | 21.65902 | 0 | 9.967957 | 0 | 18.74296 | 10.45576 | 41.71969 | 0 | 0 | 10.45576 | 11.63573 | 0 | 0 | 18.38575 | 10.02329 | 13.84747 | 11.38786 | 35.22732 | 0 | 0 | 0 | 97.97 | 10.02329 | 8.417797 | 0 | 10.84382 | 17.07524 | 0 | 24.26547 | 19.91384 | 0 | 14.69005 | 5.733667 | 26.55195 | 0 | 8.187598 | 0 | 7.417337 | 0.06418981 | 7.676076 | 0 | 3.547014 | -3.694167 | 0.1666667 | 19 | 3 | 6 | 0 | 0 | 0 | 0 | 1 | 1 | 2 | 0 | 0 | 5 | 2 | 7 | 1 | 3 | 0 | 0 | 0 | 0 | 0 | 3.390174 | 2 | 1.47644 | 73.1689 | 0 | 0 | 0 | 1 | 0 | 2 | 0 | 0 | 0 | 0 | 0 | 0 | 0 | 0 | 0 | 2 | 1 | 1 | 0 | 0 | 0 | 0 | 0 | 0 | 0 | 0 | 0 | 0 | 0 | 2 | 2 | 0 | 0 | 0 | 1 | 0 | 0 | 0 | 0 | 0 | 0 | 0 | 0 | 0 | 0 | 0 | 0 | 0 | 0 | 0 | 0 | 0 | 0 | 0 | 0 | 0 | 0 | 0 | 0 | 0 | 0 | 0 | 0 | 0 | 0 | 0 | 0 | 0 | 0 | 0 | 0 | 0 | 0 | 0 | 0 | 0 | 1 | 0 | 0 | 0 | 0 | 0 | 0 | 0 | 0
OBS0304 | 303 | S013 | s13-3 | ZnO-Nanoparticle | Sulfamethazine | CC1=CC(=NC(=N1)NS(=O)(=O)C2=CC=C(C=C2)N)C | Cc1cc(C)nc(NS(=O)(=O)c2ccc(N)cc2)n1 | 268 | 12.10355 | 12.10355 | 0.06418981 | -3.694167 | 0.8285267 | 11.26316 | 278.337 | 264.225 | 278.0837 | 100 | 0 | 0.2637236 | -0.3987277 | 0.3987277 | 0.2637236 | 1.052632 | 1.578947 | 2.105263 | 32.23327 | 10.31916 | 2.151857 | -2.076007 | 2.1489 | -2.152989 | 7.923076 | 0.6005316 | 2.267105 | 2.330509 | 675.9194 | 14.04361 | 10.58327 | 11.39977 | 8.865011 | 5.573401 | 7.056565 | 4.148848 | 5.831251 | 2.398337 | 3.742407 | 1.597671 | 2.541555 | -2.15 | 14228.35 | 13.28563 | 4.848346 | 3.194615 | 111.3082 | 5.733667 | 0 | 0 | 5.948339 | 10.02329 | 0 | 0 | 23.10785 | 0 | 0 | 0 | 44.17931 | 17.07524 | 4.895483 | 8.417797 | 21.65902 | 0 | 9.967957 | 0 | 18.74296 | 10.45576 | 41.71969 | 0 | 0 | 10.45576 | 11.63573 | 0 | 0 | 18.38575 | 10.02329 | 13.84747 | 11.38786 | 35.22732 | 0 | 0 | 0 | 97.97 | 10.02329 | 8.417797 | 0 | 10.84382 | 17.07524 | 0 | 24.26547 | 19.91384 | 0 | 14.69005 | 5.733667 | 26.55195 | 0 | 8.187598 | 0 | 7.417337 | 0.06418981 | 7.676076 | 0 | 3.547014 | -3.694167 | 0.1666667 | 19 | 3 | 6 | 0 | 0 | 0 | 0 | 1 | 1 | 2 | 0 | 0 | 5 | 2 | 7 | 1 | 3 | 0 | 0 | 0 | 0 | 0 | 3.390174 | 2 | 1.47644 | 73.1689 | 0 | 0 | 0 | 1 | 0 | 2 | 0 | 0 | 0 | 0 | 0 | 0 | 0 | 0 | 0 | 2 | 1 | 1 | 0 | 0 | 0 | 0 | 0 | 0 | 0 | 0 | 0 | 0 | 0 | 2 | 2 | 0 | 0 | 0 | 1 | 0 | 0 | 0 | 0 | 0 | 0 | 0 | 0 | 0 | 0 | 0 | 0 | 0 | 0 | 0 | 0 | 0 | 0 | 0 | 0 | 0 | 0 | 0 | 0 | 0 | 0 | 0 | 0 | 0 | 0 | 0 | 0 | 0 | 0 | 0 | 0 | 0 | 0 | 0 | 0 | 0 | 1 | 0 | 0 | 0 | 0 | 0 | 0 | 0 | 0
OBS0305 | 304 | S013 | s13-3 | ZnO-Nanoparticle | Sulfamethazine | CC1=CC(=NC(=N1)NS(=O)(=O)C2=CC=C(C=C2)N)C | Cc1cc(C)nc(NS(=O)(=O)c2ccc(N)cc2)n1 | 268 | 12.10355 | 12.10355 | 0.06418981 | -3.694167 | 0.8285267 | 11.26316 | 278.337 | 264.225 | 278.0837 | 100 | 0 | 0.2637236 | -0.3987277 | 0.3987277 | 0.2637236 | 1.052632 | 1.578947 | 2.105263 | 32.23327 | 10.31916 | 2.151857 | -2.076007 | 2.1489 | -2.152989 | 7.923076 | 0.6005316 | 2.267105 | 2.330509 | 675.9194 | 14.04361 | 10.58327 | 11.39977 | 8.865011 | 5.573401 | 7.056565 | 4.148848 | 5.831251 | 2.398337 | 3.742407 | 1.597671 | 2.541555 | -2.15 | 14228.35 | 13.28563 | 4.848346 | 3.194615 | 111.3082 | 5.733667 | 0 | 0 | 5.948339 | 10.02329 | 0 | 0 | 23.10785 | 0 | 0 | 0 | 44.17931 | 17.07524 | 4.895483 | 8.417797 | 21.65902 | 0 | 9.967957 | 0 | 18.74296 | 10.45576 | 41.71969 | 0 | 0 | 10.45576 | 11.63573 | 0 | 0 | 18.38575 | 10.02329 | 13.84747 | 11.38786 | 35.22732 | 0 | 0 | 0 | 97.97 | 10.02329 | 8.417797 | 0 | 10.84382 | 17.07524 | 0 | 24.26547 | 19.91384 | 0 | 14.69005 | 5.733667 | 26.55195 | 0 | 8.187598 | 0 | 7.417337 | 0.06418981 | 7.676076 | 0 | 3.547014 | -3.694167 | 0.1666667 | 19 | 3 | 6 | 0 | 0 | 0 | 0 | 1 | 1 | 2 | 0 | 0 | 5 | 2 | 7 | 1 | 3 | 0 | 0 | 0 | 0 | 0 | 3.390174 | 2 | 1.47644 | 73.1689 | 0 | 0 | 0 | 1 | 0 | 2 | 0 | 0 | 0 | 0 | 0 | 0 | 0 | 0 | 0 | 2 | 1 | 1 | 0 | 0 | 0 | 0 | 0 | 0 | 0 | 0 | 0 | 0 | 0 | 2 | 2 | 0 | 0 | 0 | 1 | 0 | 0 | 0 | 0 | 0 | 0 | 0 | 0 | 0 | 0 | 0 | 0 | 0 | 0 | 0 | 0 | 0 | 0 | 0 | 0 | 0 | 0 | 0 | 0 | 0 | 0 | 0 | 0 | 0 | 0 | 0 | 0 | 0 | 0 | 0 | 0 | 0 | 0 | 0 | 0 | 0 | 1 | 0 | 0 | 0 | 0 | 0 | 0 | 0 | 0
OBS0306 | 305 | S013 | s13-3 | ZnO-Nanoparticle | Sulfamethazine | CC1=CC(=NC(=N1)NS(=O)(=O)C2=CC=C(C=C2)N)C | Cc1cc(C)nc(NS(=O)(=O)c2ccc(N)cc2)n1 | 268 | 12.10355 | 12.10355 | 0.06418981 | -3.694167 | 0.8285267 | 11.26316 | 278.337 | 264.225 | 278.0837 | 100 | 0 | 0.2637236 | -0.3987277 | 0.3987277 | 0.2637236 | 1.052632 | 1.578947 | 2.105263 | 32.23327 | 10.31916 | 2.151857 | -2.076007 | 2.1489 | -2.152989 | 7.923076 | 0.6005316 | 2.267105 | 2.330509 | 675.9194 | 14.04361 | 10.58327 | 11.39977 | 8.865011 | 5.573401 | 7.056565 | 4.148848 | 5.831251 | 2.398337 | 3.742407 | 1.597671 | 2.541555 | -2.15 | 14228.35 | 13.28563 | 4.848346 | 3.194615 | 111.3082 | 5.733667 | 0 | 0 | 5.948339 | 10.02329 | 0 | 0 | 23.10785 | 0 | 0 | 0 | 44.17931 | 17.07524 | 4.895483 | 8.417797 | 21.65902 | 0 | 9.967957 | 0 | 18.74296 | 10.45576 | 41.71969 | 0 | 0 | 10.45576 | 11.63573 | 0 | 0 | 18.38575 | 10.02329 | 13.84747 | 11.38786 | 35.22732 | 0 | 0 | 0 | 97.97 | 10.02329 | 8.417797 | 0 | 10.84382 | 17.07524 | 0 | 24.26547 | 19.91384 | 0 | 14.69005 | 5.733667 | 26.55195 | 0 | 8.187598 | 0 | 7.417337 | 0.06418981 | 7.676076 | 0 | 3.547014 | -3.694167 | 0.1666667 | 19 | 3 | 6 | 0 | 0 | 0 | 0 | 1 | 1 | 2 | 0 | 0 | 5 | 2 | 7 | 1 | 3 | 0 | 0 | 0 | 0 | 0 | 3.390174 | 2 | 1.47644 | 73.1689 | 0 | 0 | 0 | 1 | 0 | 2 | 0 | 0 | 0 | 0 | 0 | 0 | 0 | 0 | 0 | 2 | 1 | 1 | 0 | 0 | 0 | 0 | 0 | 0 | 0 | 0 | 0 | 0 | 0 | 2 | 2 | 0 | 0 | 0 | 1 | 0 | 0 | 0 | 0 | 0 | 0 | 0 | 0 | 0 | 0 | 0 | 0 | 0 | 0 | 0 | 0 | 0 | 0 | 0 | 0 | 0 | 0 | 0 | 0 | 0 | 0 | 0 | 0 | 0 | 0 | 0 | 0 | 0 | 0 | 0 | 0 | 0 | 0 | 0 | 0 | 0 | 1 | 0 | 0 | 0 | 0 | 0 | 0 | 0 | 0

## Split_and_Folds
Sample_ID | original_index | Study_ID | Kinetic_series_ID | Pollutant | Catalyst | Random_split | GroupKFold_fold
OBS0001 | 0 | S001 | s1-1 | Carbendazim | SrMoO4 | train | 1
OBS0002 | 1 | S001 | s1-1 | Carbendazim | SrMoO4 | train | 1
OBS0003 | 2 | S001 | s1-1 | Carbendazim | SrMoO4 | train | 1
OBS0004 | 3 | S001 | s1-1 | Carbendazim | SrMoO4 | held_out_random_test | 1
OBS0005 | 4 | S001 | s1-2 | Carbendazim | SrMoO4 | train | 4
OBS0006 | 5 | S001 | s1-2 | Carbendazim | SrMoO4 | held_out_random_test | 4
OBS0007 | 6 | S001 | s1-2 | Carbendazim | SrMoO4 | train | 4
OBS0008 | 7 | S001 | s1-2 | Carbendazim | SrMoO4 | held_out_random_test | 4
OBS0009 | 8 | S001 | s1-3 | Carbendazim | SrMoO4 | train | 3
OBS0010 | 9 | S001 | s1-3 | Carbendazim | SrMoO4 | held_out_random_test | 3
OBS0011 | 10 | S001 | s1-3 | Carbendazim | SrMoO4 | train | 3
OBS0012 | 11 | S001 | s1-3 | Carbendazim | SrMoO4 | train | 3
OBS0013 | 12 | S001 | s1-4 | Carbendazim | SrMoO4 | train | 5
OBS0014 | 13 | S001 | s1-4 | Carbendazim | SrMoO4 | train | 5
OBS0015 | 14 | S001 | s1-4 | Carbendazim | SrMoO4 | train | 5
OBS0016 | 15 | S001 | s1-5 | Carbendazim | SrMoO4 | train | 2
OBS0017 | 16 | S001 | s1-5 | Carbendazim | SrMoO4 | train | 2
OBS0018 | 17 | S001 | s1-5 | Carbendazim | SrMoO4 | held_out_random_test | 2
OBS0019 | 18 | S002 | s2-1 | Ibuprofen | BaWO4 | train | 3
OBS0020 | 19 | S002 | s2-1 | Ibuprofen | BaWO4 | train | 3
OBS0021 | 20 | S002 | s2-1 | Ibuprofen | BaWO4 | train | 3
OBS0022 | 21 | S002 | s2-1 | Ibuprofen | BaWO4 | train | 3
OBS0023 | 22 | S002 | s2-1 | Ibuprofen | BaWO4 | train | 3
OBS0024 | 23 | S002 | s2-1 | Ibuprofen | BaWO4 | train | 3
OBS0025 | 24 | S002 | s2-1 | Ibuprofen | BaWO4 | held_out_random_test | 3
OBS0026 | 25 | S002 | s2-2 | Ibuprofen | BaWO4 | held_out_random_test | 2
OBS0027 | 26 | S002 | s2-2 | Ibuprofen | BaWO4 | train | 2
OBS0028 | 27 | S002 | s2-2 | Ibuprofen | BaWO4 | train | 2
OBS0029 | 28 | S002 | s2-2 | Ibuprofen | BaWO4 | train | 2
OBS0030 | 29 | S002 | s2-2 | Ibuprofen | BaWO4 | train | 2
OBS0031 | 30 | S002 | s2-2 | Ibuprofen | BaWO4 | train | 2
OBS0032 | 31 | S002 | s2-2 | Ibuprofen | BaWO4 | train | 2
OBS0033 | 32 | S002 | s2-3 | Ibuprofen | BaWO4 | train | 4
OBS0034 | 33 | S002 | s2-3 | Ibuprofen | BaWO4 | held_out_random_test | 4
OBS0035 | 34 | S002 | s2-3 | Ibuprofen | BaWO4 | train | 4
OBS0036 | 35 | S002 | s2-3 | Ibuprofen | BaWO4 | train | 4
OBS0037 | 36 | S002 | s2-3 | Ibuprofen | BaWO4 | train | 4
OBS0038 | 37 | S002 | s2-3 | Ibuprofen | BaWO4 | train | 4
OBS0039 | 38 | S002 | s2-3 | Ibuprofen | BaWO4 | train | 4
OBS0040 | 39 | S002 | s2-4 | Ibuprofen | BaWO4 | train | 3
OBS0041 | 40 | S002 | s2-4 | Ibuprofen | BaWO4 | train | 3
OBS0042 | 41 | S002 | s2-4 | Ibuprofen | BaWO4 | train | 3
OBS0043 | 42 | S002 | s2-4 | Ibuprofen | BaWO4 | held_out_random_test | 3
OBS0044 | 43 | S002 | s2-4 | Ibuprofen | BaWO4 | train | 3
OBS0045 | 44 | S002 | s2-4 | Ibuprofen | BaWO4 | train | 3
OBS0046 | 45 | S002 | s2-4 | Ibuprofen | BaWO4 | held_out_random_test | 3
OBS0047 | 46 | S003 | s3-1 | Metronidazole | Ca2Fe2O5 | held_out_random_test | 5
OBS0048 | 47 | S003 | s3-1 | Metronidazole | Ca2Fe2O5 | train | 5
OBS0049 | 48 | S003 | s3-1 | Metronidazole | Ca2Fe2O5 | train | 5
OBS0050 | 49 | S003 | s3-1 | Metronidazole | Ca2Fe2O5 | train | 5
OBS0051 | 50 | S003 | s3-1 | Metronidazole | Ca2Fe2O5 | train | 5
OBS0052 | 51 | S003 | s3-2 | Metronidazole | Ca2Fe2O5 | train | 2
OBS0053 | 52 | S003 | s3-2 | Metronidazole | Ca2Fe2O5 | train | 2
OBS0054 | 53 | S003 | s3-2 | Metronidazole | Ca2Fe2O5 | train | 2
OBS0055 | 54 | S003 | s3-2 | Metronidazole | Ca2Fe2O5 | train | 2
OBS0056 | 55 | S003 | s3-2 | Metronidazole | Ca2Fe2O5 | train | 2
OBS0057 | 56 | S003 | s3-3 | Metronidazole | Ca2Fe2O5 | train | 4
OBS0058 | 57 | S003 | s3-3 | Metronidazole | Ca2Fe2O5 | held_out_random_test | 4
OBS0059 | 58 | S003 | s3-3 | Metronidazole | Ca2Fe2O5 | train | 4
OBS0060 | 59 | S003 | s3-3 | Metronidazole | Ca2Fe2O5 | train | 4
OBS0061 | 60 | S003 | s3-3 | Metronidazole | Ca2Fe2O5 | held_out_random_test | 4
OBS0062 | 61 | S004 | s4-1 | Amoxicillin | NiAl2O4 | train | 4
OBS0063 | 62 | S004 | s4-1 | Amoxicillin | NiAl2O4 | train | 4
OBS0064 | 63 | S004 | s4-1 | Amoxicillin | NiAl2O4 | held_out_random_test | 4
OBS0065 | 64 | S004 | s4-1 | Amoxicillin | NiAl2O4 | train | 4
OBS0066 | 65 | S004 | s4-1 | Amoxicillin | NiAl2O4 | train | 4
OBS0067 | 66 | S004 | s4-1 | Amoxicillin | NiAl2O4 | train | 4
OBS0068 | 67 | S004 | s4-1 | Amoxicillin | NiAl2O4 | train | 4
OBS0069 | 68 | S004 | s4-1 | Amoxicillin | NiAl2O4 | train | 4
OBS0070 | 69 | S004 | s4-2 | Amoxicillin | NiAl2O4 | train | 5
OBS0071 | 70 | S004 | s4-2 | Amoxicillin | NiAl2O4 | train | 5
OBS0072 | 71 | S004 | s4-2 | Amoxicillin | NiAl2O4 | train | 5
OBS0073 | 72 | S004 | s4-2 | Amoxicillin | NiAl2O4 | train | 5
OBS0074 | 73 | S004 | s4-2 | Amoxicillin | NiAl2O4 | held_out_random_test | 5
OBS0075 | 74 | S004 | s4-2 | Amoxicillin | NiAl2O4 | train | 5
OBS0076 | 75 | S004 | s4-2 | Amoxicillin | NiAl2O4 | train | 5
OBS0077 | 76 | S004 | s4-2 | Amoxicillin | NiAl2O4 | held_out_random_test | 5
OBS0078 | 77 | S004 | s4-3 | Amoxicillin | NiAl2O4 | held_out_random_test | 5
OBS0079 | 78 | S004 | s4-3 | Amoxicillin | ZnO | held_out_random_test | 5
OBS0080 | 79 | S004 | s4-3 | Amoxicillin | ZnO | train | 5
OBS0081 | 80 | S004 | s4-3 | Amoxicillin | ZnO | train | 5
OBS0082 | 81 | S004 | s4-3 | Amoxicillin | ZnO | train | 5
OBS0083 | 82 | S004 | s4-3 | Amoxicillin | ZnO | held_out_random_test | 5
OBS0084 | 83 | S004 | s4-3 | Amoxicillin | ZnO | train | 5
OBS0085 | 84 | S004 | s4-3 | Amoxicillin | ZnO | train | 5
OBS0086 | 85 | S004 | s4-4 | Amoxicillin | ZnO | train | 3
OBS0087 | 86 | S004 | s4-4 | Amoxicillin | ZnO | train | 3
OBS0088 | 87 | S004 | s4-4 | Amoxicillin | ZnO | train | 3
OBS0089 | 88 | S004 | s4-4 | Amoxicillin | ZnO | train | 3
OBS0090 | 89 | S004 | s4-4 | Amoxicillin | ZnO | train | 3
OBS0091 | 90 | S004 | s4-4 | Amoxicillin | ZnO | held_out_random_test | 3
OBS0092 | 91 | S004 | s4-4 | Amoxicillin | ZnO | train | 3
OBS0093 | 92 | S004 | s4-4 | Amoxicillin | ZnO | held_out_random_test | 3
OBS0094 | 93 | S005 | s5-1 | Metronidazole | CuAl2O4 | train | 2
OBS0095 | 94 | S005 | s5-1 | Metronidazole | CuAl2O4 | train | 2
OBS0096 | 95 | S005 | s5-1 | Metronidazole | CuAl2O4 | train | 2
OBS0097 | 96 | S005 | s5-1 | Metronidazole | CuAl2O4 | train | 2
OBS0098 | 97 | S005 | s5-1 | Metronidazole | CuAl2O4 | train | 2
OBS0099 | 98 | S005 | s5-1 | Metronidazole | CuAl2O4 | train | 2
OBS0100 | 99 | S005 | s5-1 | Metronidazole | CuAl2O4 | train | 2
OBS0101 | 100 | S005 | s5-2 | Metronidazole | CuAl2O4 | train | 4
OBS0102 | 101 | S005 | s5-2 | Metronidazole | CuAl2O4 | held_out_random_test | 4
OBS0103 | 102 | S005 | s5-2 | Metronidazole | CuAl2O4 | train | 4
OBS0104 | 103 | S005 | s5-2 | Metronidazole | CuAl2O4 | train | 4
OBS0105 | 104 | S005 | s5-2 | Metronidazole | CuAl2O4 | held_out_random_test | 4
OBS0106 | 105 | S005 | s5-2 | Metronidazole | CuAl2O4 | train | 4
OBS0107 | 106 | S005 | s5-2 | Metronidazole | CuAl2O4 | train | 4
OBS0108 | 107 | S005 | s5-3 | Metronidazole | CuAl2O4 | train | 2
OBS0109 | 108 | S005 | s5-3 | Metronidazole | CuAl2O4 | train | 2
OBS0110 | 109 | S005 | s5-3 | Metronidazole | CuAl2O4 | held_out_random_test | 2
OBS0111 | 110 | S005 | s5-3 | Metronidazole | CuAl2O4 | train | 2
OBS0112 | 111 | S005 | s5-3 | Metronidazole | CuAl2O4 | held_out_random_test | 2
OBS0113 | 112 | S005 | s5-3 | Metronidazole | CuAl2O4 | train | 2
OBS0114 | 113 | S005 | s5-3 | Metronidazole | CuAl2O4 | train | 2
OBS0115 | 114 | S005 | s5-4 | Metronidazole | CuAl2O4 | train | 3
OBS0116 | 115 | S005 | s5-4 | Metronidazole | CuAl2O4 | train | 3
OBS0117 | 116 | S005 | s5-4 | Metronidazole | CuAl2O4 | held_out_random_test | 3
OBS0118 | 117 | S005 | s5-4 | Metronidazole | CuAl2O4 | train | 3
OBS0119 | 118 | S005 | s5-4 | Metronidazole | CuAl2O4 | held_out_random_test | 3
OBS0120 | 119 | S005 | s5-4 | Metronidazole | CuAl2O4 | held_out_random_test | 3
OBS0121 | 120 | S005 | s5-4 | Metronidazole | CuAl2O4 | train | 3
OBS0122 | 121 | S005 | s5-5 | Metronidazole | CuAl2O4 | train | 5
OBS0123 | 122 | S005 | s5-5 | Metronidazole | CuAl2O4 | train | 5
OBS0124 | 123 | S005 | s5-5 | Metronidazole | CuAl2O4 | train | 5
OBS0125 | 124 | S005 | s5-5 | Metronidazole | CuAl2O4 | train | 5
OBS0126 | 125 | S005 | s5-5 | Metronidazole | CuAl2O4 | held_out_random_test | 5
OBS0127 | 126 | S005 | s5-5 | Metronidazole | CuAl2O4 | train | 5
OBS0128 | 127 | S005 | s5-5 | Metronidazole | CuAl2O4 | train | 5
OBS0129 | 128 | S005 | s5-6 | Metronidazole | CuAl2O4 | train | 1
OBS0130 | 129 | S005 | s5-6 | Metronidazole | CuAl2O4 | train | 1
OBS0131 | 130 | S005 | s5-6 | Metronidazole | CuAl2O4 | train | 1
OBS0132 | 131 | S005 | s5-6 | Metronidazole | CuAl2O4 | train | 1
OBS0133 | 132 | S005 | s5-6 | Metronidazole | CuAl2O4 | train | 1
OBS0134 | 133 | S005 | s5-6 | Metronidazole | CuAl2O4 | train | 1
OBS0135 | 134 | S005 | s5-6 | Metronidazole | CuAl2O4 | train | 1
OBS0136 | 135 | S006 | s6-1 | Metronidazole | TiO2 | train | 1
OBS0137 | 136 | S006 | s6-1 | Metronidazole | TiO2 | train | 1
OBS0138 | 137 | S006 | s6-1 | Metronidazole | TiO2 | train | 1
OBS0139 | 138 | S006 | s6-1 | Metronidazole | TiO2 | train | 1
OBS0140 | 139 | S006 | s6-1 | Metronidazole | TiO2 | train | 1
OBS0141 | 140 | S006 | s6-1 | Metronidazole | TiO2 | held_out_random_test | 1
OBS0142 | 141 | S006 | s6-1 | Metronidazole | TiO2 | train | 1
OBS0143 | 142 | S006 | s6-2 | Ciprofloxacin | TiO2 | train | 5
OBS0144 | 143 | S006 | s6-2 | Ciprofloxacin | TiO2 | held_out_random_test | 5
OBS0145 | 144 | S006 | s6-2 | Ciprofloxacin | TiO2 | train | 5
OBS0146 | 145 | S006 | s6-2 | Ciprofloxacin | TiO2 | train | 5
OBS0147 | 146 | S006 | s6-2 | Ciprofloxacin | TiO2 | train | 5
OBS0148 | 147 | S006 | s6-2 | Ciprofloxacin | TiO2 | held_out_random_test | 5
OBS0149 | 148 | S006 | s6-2 | Ciprofloxacin | TiO2 | train | 5
OBS0150 | 149 | S006 | s6-3 | Tetracycline | TiO2 | train | 1
OBS0151 | 150 | S006 | s6-3 | Tetracycline | TiO2 | train | 1
OBS0152 | 151 | S006 | s6-3 | Tetracycline | TiO2 | train | 1
OBS0153 | 152 | S006 | s6-3 | Tetracycline | TiO2 | train | 1
OBS0154 | 153 | S006 | s6-3 | Tetracycline | TiO2 | train | 1
OBS0155 | 154 | S006 | s6-3 | Tetracycline | TiO2 | held_out_random_test | 1
OBS0156 | 155 | S007 | s7-1 | Carbamazepine | Ag3PO4 | train | 5
OBS0157 | 156 | S007 | s7-1 | Carbamazepine | Ag3PO4 | train | 5
OBS0158 | 157 | S007 | s7-1 | Carbamazepine | Ag3PO4 | held_out_random_test | 5
OBS0159 | 158 | S007 | s7-1 | Carbamazepine | Ag3PO4 | train | 5
OBS0160 | 159 | S007 | s7-1 | Carbamazepine | Ag3PO4 | train | 5
OBS0161 | 160 | S007 | s7-1 | Carbamazepine | Ag3PO4 | train | 5
OBS0162 | 161 | S008 | s8-1 | Diclofenac | C3N4 | train | 4
OBS0163 | 162 | S008 | s8-1 | Diclofenac | C3N4 | train | 4
OBS0164 | 163 | S008 | s8-1 | Diclofenac | C3N4 | train | 4
OBS0165 | 164 | S008 | s8-1 | Diclofenac | C3N4 | train | 4
OBS0166 | 165 | S008 | s8-1 | Diclofenac | C3N4 | train | 4
OBS0167 | 166 | S008 | s8-1 | Diclofenac | C3N4 | train | 4
OBS0168 | 167 | S008 | s8-1 | Diclofenac | C3N4 | held_out_random_test | 4
OBS0169 | 168 | S008 | s8-1 | Diclofenac | C3N4 | train | 4
OBS0170 | 169 | S008 | s8-2 | Diclofenac | C3N4 | train | 3
OBS0171 | 170 | S008 | s8-2 | Diclofenac | C3N4 | train | 3
OBS0172 | 171 | S008 | s8-2 | Diclofenac | C3N4 | train | 3
OBS0173 | 172 | S008 | s8-2 | Diclofenac | C3N4 | train | 3
OBS0174 | 173 | S008 | s8-2 | Diclofenac | C3N4 | train | 3
OBS0175 | 174 | S008 | s8-2 | Diclofenac | C3N4 | train | 3
OBS0176 | 175 | S008 | s8-2 | Diclofenac | C3N4 | train | 3
OBS0177 | 176 | S008 | s8-2 | Diclofenac | C3N4 | train | 3
OBS0178 | 177 | S008 | s8-3 | Diclofenac | C3N4 | held_out_random_test | 1
OBS0179 | 178 | S008 | s8-3 | Diclofenac | C3N4 | train | 1
OBS0180 | 179 | S008 | s8-3 | Diclofenac | C3N4 | train | 1
OBS0181 | 180 | S008 | s8-3 | Diclofenac | C3N4 | train | 1
OBS0182 | 181 | S008 | s8-3 | Diclofenac | C3N4 | train | 1
OBS0183 | 182 | S008 | s8-3 | Diclofenac | C3N4 | held_out_random_test | 1
OBS0184 | 183 | S008 | s8-3 | Diclofenac | C3N4 | train | 1
OBS0185 | 184 | S008 | s8-3 | Diclofenac | C3N4 | train | 1
OBS0186 | 185 | S008 | s8-3 | Diclofenac | C3N4 | train | 1
OBS0187 | 186 | S008 | s8-3 | Diclofenac | C3N4 | train | 1
OBS0188 | 187 | S008 | s8-3 | Diclofenac | C3N4 | train | 1
OBS0189 | 188 | S008 | s8-3 | Diclofenac | C3N4 | train | 1
OBS0190 | 189 | S008 | s8-3 | Diclofenac | C3N4 | train | 1
OBS0191 | 190 | S008 | s8-3 | Diclofenac | C3N4 | train | 1
OBS0192 | 191 | S009 | s9-1 | Sulfamethoxazole | TiO2-P25 | train | 4
OBS0193 | 192 | S009 | s9-1 | Sulfamethoxazole | TiO2-P25 | held_out_random_test | 4
OBS0194 | 193 | S009 | s9-1 | Sulfamethoxazole | TiO2-P25 | held_out_random_test | 4
OBS0195 | 194 | S009 | s9-1 | Sulfamethoxazole | TiO2-P25 | train | 4
OBS0196 | 195 | S009 | s9-1 | Sulfamethoxazole | TiO2-P25 | held_out_random_test | 4
OBS0197 | 196 | S009 | s9-2 | Sulfamethoxazole | TiO2-P25 | held_out_random_test | 3
OBS0198 | 197 | S009 | s9-2 | Sulfamethoxazole | TiO2-P25 | train | 3
OBS0199 | 198 | S009 | s9-2 | Sulfamethoxazole | TiO2-P25 | train | 3
OBS0200 | 199 | S009 | s9-2 | Sulfamethoxazole | TiO2-P25 | train | 3
OBS0201 | 200 | S009 | s9-2 | Sulfamethoxazole | TiO2-P25 | train | 3
OBS0202 | 201 | S009 | s9-3 | Sulfamethoxazole | TiO2-P25 | train | 3
OBS0203 | 202 | S009 | s9-3 | Sulfamethoxazole | TiO2-P25 | train | 3
OBS0204 | 203 | S009 | s9-3 | Sulfamethoxazole | TiO2-P25 | held_out_random_test | 3
OBS0205 | 204 | S009 | s9-3 | Sulfamethoxazole | TiO2-P25 | train | 3
OBS0206 | 205 | S009 | s9-3 | Sulfamethoxazole | TiO2-P25 | train | 3
OBS0207 | 206 | S009 | s9-4 | Sulfamethoxazole | TiO2-P25 | train | 1
OBS0208 | 207 | S009 | s9-4 | Sulfamethoxazole | TiO2-P25 | train | 1
OBS0209 | 208 | S009 | s9-4 | Sulfamethoxazole | TiO2-P25 | train | 1
OBS0210 | 209 | S009 | s9-4 | Sulfamethoxazole | TiO2-P25 | train | 1
OBS0211 | 210 | S009 | s9-4 | Sulfamethoxazole | TiO2-P25 | train | 1
OBS0212 | 211 | S009 | s9-5 | Sulfamethoxazole | TiO2-P25 | held_out_random_test | 2
OBS0213 | 212 | S009 | s9-5 | Sulfamethoxazole | TiO2-P25 | train | 2
OBS0214 | 213 | S009 | s9-5 | Sulfamethoxazole | TiO2-P25 | train | 2
OBS0215 | 214 | S009 | s9-5 | Sulfamethoxazole | TiO2-P25 | train | 2
OBS0216 | 215 | S009 | s9-5 | Sulfamethoxazole | TiO2-P25 | train | 2
OBS0217 | 216 | S009 | s9-5 | Sulfamethoxazole | TiO2-P25 | train | 2
OBS0218 | 217 | S009 | s9-5 | Sulfamethoxazole | TiO2-P25 | train | 2
OBS0219 | 218 | S009 | s9-5 | Sulfamethoxazole | TiO2-P25 | train | 2
OBS0220 | 219 | S009 | s9-5 | Sulfamethoxazole | TiO2-P25 | train | 2
OBS0221 | 220 | S010 | s10-1 | Ibuprofen | TiO2 | train | 5
OBS0222 | 221 | S010 | s10-1 | Ibuprofen | TiO2 | held_out_random_test | 5
OBS0223 | 222 | S010 | s10-1 | Ibuprofen | TiO2 | train | 5
OBS0224 | 223 | S010 | s10-1 | Ibuprofen | TiO2 | held_out_random_test | 5
OBS0225 | 224 | S010 | s10-2 | Ibuprofen | TiO2 | held_out_random_test | 2
OBS0226 | 225 | S010 | s10-2 | Ibuprofen | TiO2 | train | 2
OBS0227 | 226 | S010 | s10-2 | Ibuprofen | TiO2 | train | 2
OBS0228 | 227 | S010 | s10-2 | Ibuprofen | TiO2 | train | 2
OBS0229 | 228 | S010 | s10-3 | Ibuprofen | TiO2 | train | 5
OBS0230 | 229 | S010 | s10-3 | Ibuprofen | TiO2 | train | 5
OBS0231 | 230 | S010 | s10-3 | Ibuprofen | TiO2 | held_out_random_test | 5
OBS0232 | 231 | S010 | s10-4 | Ibuprofen | TiO2 | train | 4
OBS0233 | 232 | S010 | s10-4 | Ibuprofen | TiO2 | held_out_random_test | 4
OBS0234 | 233 | S010 | s10-4 | Ibuprofen | TiO2 | train | 4
OBS0235 | 234 | S010 | s10-4 | Ibuprofen | TiO2 | train | 4
OBS0236 | 235 | S010 | s10-5 | Ibuprofen | TiO2 | train | 1
OBS0237 | 236 | S010 | s10-5 | Ibuprofen | TiO2 | train | 1
OBS0238 | 237 | S010 | s10-6 | Ibuprofen | TiO2 | held_out_random_test | 3
OBS0239 | 238 | S010 | s10-6 | Ibuprofen | TiO2 | held_out_random_test | 3
OBS0240 | 239 | S010 | s10-6 | Ibuprofen | TiO2 | train | 3
OBS0241 | 240 | S010 | s10-6 | Ibuprofen | TiO2 | train | 3
OBS0242 | 241 | S010 | s10-7 | Ibuprofen | TiO2 | train | 2
OBS0243 | 242 | S010 | s10-7 | Ibuprofen | TiO2 | train | 2
OBS0244 | 243 | S011 | s11-1 | Ofloxacin | TiO2-P25 | train | 1
OBS0245 | 244 | S011 | s11-1 | Ofloxacin | TiO2-P25 | train | 1
OBS0246 | 245 | S011 | s11-1 | Ofloxacin | TiO2-P25 | train | 1
OBS0247 | 246 | S011 | s11-1 | Ofloxacin | TiO2-P25 | train | 1
OBS0248 | 247 | S011 | s11-1 | Ofloxacin | TiO2-P25 | train | 1
OBS0249 | 248 | S011 | s11-2 | Ofloxacin | TiO2-P25 | held_out_random_test | 2
OBS0250 | 249 | S011 | s11-2 | Ofloxacin | TiO2-P25 | train | 2
OBS0251 | 250 | S011 | s11-2 | Ofloxacin | TiO2-P25 | train | 2
OBS0252 | 251 | S011 | s11-2 | Ofloxacin | TiO2-P25 | held_out_random_test | 2
OBS0253 | 252 | S011 | s11-2 | Ofloxacin | TiO2-P25 | train | 2
OBS0254 | 253 | S011 | s11-3 | Ofloxacin | TiO2-P25 | train | 5
OBS0255 | 254 | S011 | s11-3 | Ofloxacin | TiO2-P25 | held_out_random_test | 5
OBS0256 | 255 | S011 | s11-3 | Ofloxacin | TiO2-P25 | train | 5
OBS0257 | 256 | S011 | s11-3 | Ofloxacin | TiO2-P25 | train | 5
OBS0258 | 257 | S011 | s11-3 | Ofloxacin | TiO2-P25 | train | 5
OBS0259 | 258 | S011 | s11-4 | Ofloxacin | TiO2-P25 | train | 4
OBS0260 | 259 | S011 | s11-4 | Ofloxacin | TiO2-P25 | train | 4
OBS0261 | 260 | S011 | s11-4 | Ofloxacin | TiO2-P25 | train | 4
OBS0262 | 261 | S011 | s11-4 | Ofloxacin | TiO2-P25 | train | 4
OBS0263 | 262 | S011 | s11-4 | Ofloxacin | TiO2-P25 | train | 4
OBS0264 | 263 | S011 | s11-5 | Ofloxacin | TiO2-P25 | train | 3
OBS0265 | 264 | S011 | s11-5 | Ofloxacin | TiO2-P25 | train | 3
OBS0266 | 265 | S011 | s11-5 | Ofloxacin | TiO2-P25 | train | 3
OBS0267 | 266 | S011 | s11-5 | Ofloxacin | TiO2-P25 | train | 3
OBS0268 | 267 | S011 | s11-5 | Ofloxacin | TiO2-P25 | train | 3
OBS0269 | 268 | S011 | s11-6 | Ofloxacin | TiO2-P25 | train | 1
OBS0270 | 269 | S011 | s11-6 | Ofloxacin | TiO2-P25 | train | 1
OBS0271 | 270 | S011 | s11-6 | Ofloxacin | TiO2-P25 | train | 1
OBS0272 | 271 | S011 | s11-6 | Ofloxacin | TiO2-P25 | held_out_random_test | 1
OBS0273 | 272 | S011 | s11-6 | Ofloxacin | TiO2-P25 | held_out_random_test | 1
OBS0274 | 273 | S012 | s12-1 | Ciprofloxacin | ZnO-LiCl | train | 2
OBS0275 | 274 | S012 | s12-1 | Ciprofloxacin | ZnO-LiCl | train | 2
OBS0276 | 275 | S012 | s12-1 | Ciprofloxacin | ZnO-LiCl | train | 2
OBS0277 | 276 | S012 | s12-1 | Ciprofloxacin | ZnO-LiCl | train | 2
OBS0278 | 277 | S012 | s12-1 | Ciprofloxacin | ZnO-LiCl | train | 2
OBS0279 | 278 | S012 | s12-1 | Ciprofloxacin | ZnO-LiCl | train | 2
OBS0280 | 279 | S012 | s12-2 | Ciprofloxacin | ZnO-LiCl | train | 5
OBS0281 | 280 | S012 | s12-2 | Ciprofloxacin | ZnO-LiCl | train | 5
OBS0282 | 281 | S012 | s12-2 | Ciprofloxacin | ZnO-LiCl | train | 5
OBS0283 | 282 | S012 | s12-2 | Ciprofloxacin | ZnO-LiCl | held_out_random_test | 5
OBS0284 | 283 | S012 | s12-2 | Ciprofloxacin | ZnO-LiCl | train | 5
OBS0285 | 284 | S012 | s12-2 | Ciprofloxacin | ZnO-LiCl | held_out_random_test | 5
OBS0286 | 285 | S013 | s13-1 | Sulfamethazine | ZnO-TetraNeedle | held_out_random_test | 2
OBS0287 | 286 | S013 | s13-1 | Sulfamethazine | ZnO-TetraNeedle | train | 2
OBS0288 | 287 | S013 | s13-1 | Sulfamethazine | ZnO-TetraNeedle | held_out_random_test | 2
OBS0289 | 288 | S013 | s13-1 | Sulfamethazine | ZnO-TetraNeedle | train | 2
OBS0290 | 289 | S013 | s13-1 | Sulfamethazine | ZnO-TetraNeedle | train | 2
OBS0291 | 290 | S013 | s13-1 | Sulfamethazine | ZnO-TetraNeedle | train | 2
OBS0292 | 291 | S013 | s13-1 | Sulfamethazine | ZnO-TetraNeedle | held_out_random_test | 2
OBS0293 | 292 | S013 | s13-2 | Sulfamethazine | ZnO-Flower | train | 1
OBS0294 | 293 | S013 | s13-2 | Sulfamethazine | ZnO-Flower | train | 1
OBS0295 | 294 | S013 | s13-2 | Sulfamethazine | ZnO-Flower | train | 1
OBS0296 | 295 | S013 | s13-2 | Sulfamethazine | ZnO-Flower | held_out_random_test | 1
OBS0297 | 296 | S013 | s13-2 | Sulfamethazine | ZnO-Flower | train | 1
OBS0298 | 297 | S013 | s13-2 | Sulfamethazine | ZnO-Flower | train | 1
OBS0299 | 298 | S013 | s13-2 | Sulfamethazine | ZnO-Flower | train | 1
OBS0300 | 299 | S013 | s13-3 | Sulfamethazine | ZnO-Nanoparticle | train | 4
OBS0301 | 300 | S013 | s13-3 | Sulfamethazine | ZnO-Nanoparticle | train | 4
OBS0302 | 301 | S013 | s13-3 | Sulfamethazine | ZnO-Nanoparticle | train | 4
OBS0303 | 302 | S013 | s13-3 | Sulfamethazine | ZnO-Nanoparticle | train | 4
OBS0304 | 303 | S013 | s13-3 | Sulfamethazine | ZnO-Nanoparticle | held_out_random_test | 4
OBS0305 | 304 | S013 | s13-3 | Sulfamethazine | ZnO-Nanoparticle | train | 4
OBS0306 | 305 | S013 | s13-3 | Sulfamethazine | ZnO-Nanoparticle | train | 4

## Pollutant_SMILES
Pollutant | Input_SMILES | Canonical_SMILES | lambda_max_nm_values | n_observations
Amoxicillin | CC1([C@@H](N2[C@H](S1)[C@@H](C2=O)NC(=O)[C@@H](C3=CC=C(C=C3)O)N)C(=O)O)C | CC1(C)S[C@@H]2[C@H](NC(=O)[C@H](N)c3ccc(O)cc3)C(=O)N2[C@H]1C(=O)O | 270 | 32
Carbamazepine | C1=CC=C2C(=C1)C=CC3=CC=CC=C3N2C(=O)N | NC(=O)N1c2ccccc2C=Cc2ccccc21 | 285 | 6
Carbendazim | COC(=O)NC1=NC2=CC=CC=C2N1 | COC(=O)Nc1nc2ccccc2[nH]1 | 365 | 18
Ciprofloxacin | C1CC1N2C=C(C(=O)C3=CC(=C(C=C32)N4CCNCC4)F)C(=O)O | O=C(O)c1cn(C2CC2)c2cc(N3CCNCC3)c(F)cc2c1=O | 254; 272 | 19
Diclofenac | O=C(O)Cc1ccccc1Nc2c(Cl)cccc2Cl | O=C(O)Cc1ccccc1Nc1c(Cl)cccc1Cl | 276 | 30
Ibuprofen | CC(C)CC1=CC=C(C=C1)C(C)C(=O)O | CC(C)Cc1ccc(C(C)C(=O)O)cc1 | 222; 225 | 51
Metronidazole | CC1=NC=C(N1CCO)[N+](=O)[O-] | Cc1ncc([N+](=O)[O-])n1CCO | 254; 320 | 64
Ofloxacin | CC1COC2=C3N1C=C(C(=O)C3=CC(=C2N4CCN(CC4)C)F)C(=O)O | CC1COc2c(N3CCN(C)CC3)c(F)cc3c(=O)c(C(=O)O)cn1c23 | 298 | 30
Sulfamethazine | CC1=CC(=NC(=N1)NS(=O)(=O)C2=CC=C(C=C2)N)C | Cc1cc(C)nc(NS(=O)(=O)c2ccc(N)cc2)n1 | 268 | 21
Sulfamethoxazole | CC1=NOC(=C1)NS(=O)(=O)C2=CC=C(C=C2)N | Cc1cc(NS(=O)(=O)c2ccc(N)cc2)on1 | 270 | 29
Tetracycline | C[C@@]1([C@H]2C[C@H]3[C@@H](C(=O)C(=C([C@]3(C(=O)C2=C(C4=C1C=CC=C4O)O)O)O)C(=O)N)N(C)C)O | CN(C)[C@@H]1C(=O)C(C(N)=O)=C(O)[C@@]2(O)C(=O)C3=C(O)c4c(O)cccc4[C@@](C)(O)[C@H]3C[C@@H]12 | 254 | 6

## Study_References
Study_ID | Reference_title_or_identifier | n_observations | Catalysts | Pollutants
S001 | Characterization of SrMoO4 synthesized at different temperatures and its photocatalytic performance toward Carbendazim fungicide degradation under 1 light | 18 | SrMoO4 | Carbendazim
S002 | Investigation of physico‑chemical parameters for the photocatalysis of ibuprofen degradation by Scheelite BaWO4 semiconductor | 28 | BaWO4 | Ibuprofen
S003 | Physical and photo-electrochemical characterization of Ca2Fe2O5 for metronidazole antibiotic degradation under sunlight | 15 | Ca2Fe2O5 | Metronidazole
S004 | Sustainable Photodegradation of Amoxicillin in Wastewater with a Nickel Aluminate and ZnO Heterosystem Oxides: Experimental and Gaussian Process Regression Modeling Studies | 32 | NiAl2O4; ZnO | Amoxicillin
S005 | Photocatalytic degradation of metronidazole using CuAl2O4 nanoparticles under sunlight | 42 | CuAl2O4 | Metronidazole
S006 | Multi-antibiotics removal under 1-A light using sol-gel prepared TiO2: Central composite design, effect of persulfate addition and degradation pathway study | 20 | TiO2 | Ciprofloxacin; Metronidazole; Tetracycline
S007 | Carbamazepine degradation by 2-light-driven photocatalyst Ag3PO4/GO: Mechanism and pathway | 6 | Ag3PO4 | Carbamazepine
S008 | Sunlight removal of diclofenac using g-C3N4, g-C3N4/Cl, g-C3N4/Nb2O5 and g-C3N4/TiO2 photocatalysts | 30 | C3N4 | Diclofenac
S009 | Photocatalytic degradation of sulfamethoxazole in aqueous suspension of TiO 2 | 29 | TiO2-P25 | Sulfamethoxazole
S010 | Photocatalytic degradation of ibuprofen using titanium oxide: insights into the mechanism and preferential attack of radicals | 23 | TiO2 | Ibuprofen
S011 | Photocatalytic degradation of ofloxacin and evaluation of the residual antimicrobial activity | 30 | TiO2-P25 | Ofloxacin
S012 | Photocatalytic degradation of ciprofloxacin in water at nano-ZnO prepared by pulse alternating current electrochemical synthesis | 12 | ZnO-LiCl | Ciprofloxacin
S013 | Photocatalytic degradation of sulfamethazine in aqueous solution using ZnO with different morphologies.pdf | 21 | ZnO-Flower; ZnO-Nanoparticle; ZnO-TetraNeedle | Sulfamethazine

## Data_Dictionary
Column | Unit / coding | Role | Definition
Sample_ID | OBS0001–OBS0306 | Identifier | Publication-friendly observation identifier.
original_index | 0–305 | Identifier | Stable zero-based row index used by the analysis pipeline.
Study_ID | S001–S013 | Grouping | Identifier assigned to the source literature study.
Reference | text | Provenance | Source publication title or identifier associated with the observation.
Kinetic_series_ID | text | Grouping | Identifier for a complete experimental kinetic trajectory.
Catalyst | text | Predictor metadata | Photocatalyst identity.
Pollutant | text | Predictor metadata | Target organic pollutant identity.
Input_SMILES | SMILES | Molecular input | SMILES string supplied to RDKit.
Canonical_SMILES | SMILES | Molecular input | Canonicalized SMILES generated by RDKit.
MW_g_mol | g mol^-1 | Predictor | Catalyst molecular weight.
Band_gap_Eg_eV | eV | Predictor | Photocatalyst band-gap energy.
BET_m2_g | m^2 g^-1 | Predictor | BET specific surface area.
Catalyst_dose_ug_mL | µg mL^-1 | Predictor | Catalyst loading in the reaction system.
Solution_volume_mL | mL | Predictor | Photocatalytic reaction solution volume.
Irradiation_source_code | 0/1/2 | Predictor | 0=Sunlight; 1=UV; 2=Visible.
Irradiation_source_label | Sunlight/UV/Visible | Label | Human-readable irradiation-source category.
Light_power_W | W | Predictor | Reported irradiation/lamp power.
lambda_max_nm | nm | Pollutant candidate | Experimental pollutant maximum absorption wavelength.
Initial_concentration_mg_L | mg L^-1 | Predictor | Initial pollutant concentration C0.
Time_min | min | Predictor | Irradiation/reaction time.
pH | pH units | Predictor | Solution pH.
c_c0 | dimensionless | Response | Normalized residual concentration ratio Ct/C0.
degradation_percent | % | Derived response | Calculated as (1-c_c0)×100.
Random_split | train / held_out_random_test | Validation | Exact assignment used for the 80:20 random split.
GroupKFold_fold | 1–5 | Validation | Outer GroupKFold fold assigned using Kinetic_series_ID groups.
RDKit_SMR_VSA5 | RDKit descriptor units | Final molecular predictor | MOE-type van der Waals surface-area descriptor associated with Wildman–Crippen molar refractivity contributions.

## Table_S2_Search_Spaces
Supplementary Table S2. Optuna hyperparameter search spaces used for model optimization
model | hyperparameter | search_type | range_or_values
XGBoost | n_estimators | integer | 200–1600
XGBoost | max_depth | integer | 2–8
XGBoost | learning_rate | log-uniform | 0.003–0.2
XGBoost | subsample | uniform | 0.55–1.0
XGBoost | colsample_bytree | uniform | 0.55–1.0
XGBoost | min_child_weight | log-uniform | 0.1–10
XGBoost | reg_alpha | log-uniform | 1e-8–10
XGBoost | reg_lambda | log-uniform | 1e-8–10
ExtraTrees | n_estimators | integer | 250–1200
ExtraTrees | max_depth | categorical | None,5,10,20,30
ExtraTrees | min_samples_split | integer | 2–10
ExtraTrees | min_samples_leaf | integer | 1–6
ExtraTrees | max_features | categorical | sqrt,log2,None
RandomForest | n_estimators | integer | 250–1200
RandomForest | max_depth | categorical | None,5,10,20,30
RandomForest | min_samples_split | integer | 2–10
RandomForest | min_samples_leaf | integer | 1–6
RandomForest | max_features | categorical | sqrt,log2,None
RandomForest | bootstrap | categorical | True,False
SVR | kernel | categorical | rbf,poly,sigmoid
SVR | C | log-uniform | 1e-3–1e4
SVR | epsilon | log-uniform | 1e-5–0.5
SVR | gamma | categorical | scale,auto
SVR | degree | integer (poly only) | 2–4
SVR | coef0 | uniform (poly only) | 0–3
ANN | hidden_layer_sizes | categorical | (32),(64),(128),(64,32),(128,64),(64,32,16)
ANN | activation | categorical | relu,tanh
ANN | alpha | log-uniform | 1e-7–1e-2
ANN | learning_rate_init | log-uniform | 1e-5–1e-2
Optimization setting | Value
Sampler | Optuna Tree-structured Parzen Estimator (TPE)
Trials per model | 80
Objective | Mean fivefold training CV-RMSE; random seed = 42

## Best_Hyperparameters
Optimized model hyperparameters used in the final analysis
model | best_internal_cv_rmse | best_params
XGBoost | 0.08091102 | {"n_estimators": 779, "max_depth": 6, "learning_rate": 0.01715616567841537, "subsample": 0.7299913147226716, "colsample_bytree": 0.9361350394217115, "min_child_weight": 1.401582214623689, "reg_alpha": 2.0577776761646817e-08, "reg_lambda": 2.1854564427674908e-05}
ExtraTrees | 0.09790775 | {"n_estimators": 758, "max_depth": 30, "min_samples_split": 3, "min_samples_leaf": 1, "max_features": null}
RandomForest | 0.1015151 | {"n_estimators": 320, "max_depth": 30, "min_samples_split": 2, "min_samples_leaf": 1, "max_features": null, "bootstrap": true}
SVR | 0.1675937 | {"kernel": "rbf", "C": 610.7724204386265, "epsilon": 0.006352248777711283, "gamma": "scale"}
ANN | 0.2036676 | {"hidden_layer_sizes": "64_32", "activation": "relu", "alpha": 2.452322477443266e-07, "learning_rate_init": 0.0003917730874989752}

## Optuna_All_Trials
Model | Trial | CV_RMSE | State | Datetime_start | Datetime_complete | Duration | params_n_estimators | params_max_depth | params_learning_rate | params_subsample | params_colsample_bytree | params_min_child_weight | params_reg_alpha | params_reg_lambda | params_min_samples_split | params_min_samples_leaf | params_max_features | params_bootstrap | params_kernel | params_C | params_epsilon | params_gamma | params_degree | params_coef0 | params_hidden_layer_sizes | params_activation | params_alpha | params_learning_rate_init
XGBoost | 0 | 0.0893259 | COMPLETE | 2026-10-08 11:18:21.930539 | 2026-10-08 11:18:23.014499 | 0 days 00:00:01.083960 | 724 | 8 | 0.06489502 | 0.8193963 | 0.6202084 | 0.205111 | 3.332365e-08 | 0.624576
XGBoost | 1 | 0.1016795 | COMPLETE | 2026-10-08 11:18:23.014685 | 2026-10-08 11:18:24.725291 | 0 days 00:00:01.710606 | 1042 | 6 | 0.003270887 | 0.9864594 | 0.9245992 | 0.2658754 | 4.32937e-07 | 4.473429e-07
XGBoost | 2 | 0.08472198 | COMPLETE | 2026-10-08 11:18:24.725360 | 2026-10-08 11:18:25.568185 | 0 days 00:00:00.842825 | 626 | 5 | 0.01840558 | 0.6810531 | 0.8253338 | 0.1901025 | 4.258943e-06 | 1.982698e-05
XGBoost | 3 | 0.09021444 | COMPLETE | 2026-10-08 11:18:25.568233 | 2026-10-08 11:18:27.069773 | 0 days 00:00:01.501540 | 838 | 7 | 0.006939178 | 0.7814055 | 0.8165866 | 0.1238514 | 0.002936998 | 3.425446e-07
XGBoost | 4 | 0.1013304 | COMPLETE | 2026-10-08 11:18:27.069817 | 2026-10-08 11:18:27.590533 | 0 days 00:00:00.520716 | 291 | 8 | 0.1731195 | 0.9137788 | 0.6870762 | 0.1567993 | 0.01439121 | 9.148975e-05
XGBoost | 5 | 0.1911149 | COMPLETE | 2026-10-08 11:18:27.590614 | 2026-10-08 11:18:28.184405 | 0 days 00:00:00.593791 | 370 | 5 | 0.003466113 | 0.9591942 | 0.666451 | 2.113706 | 6.388512e-06 | 0.0004793053
XGBoost | 6 | 0.09209854 | COMPLETE | 2026-10-08 11:18:28.184467 | 2026-10-08 11:18:28.875915 | 0 days 00:00:00.691448 | 965 | 3 | 0.1760172 | 0.8988098 | 0.9727745 | 6.16105 | 0.002404915 | 1.980925
XGBoost | 7 | 0.2237949 | COMPLETE | 2026-10-08 11:18:28.875957 | 2026-10-08 11:18:29.219535 | 0 days 00:00:00.343578 | 323 | 3 | 0.003627536 | 0.6963986 | 0.7249048 | 0.3488977 | 0.2874998 | 1.624725e-05
XGBoost | 8 | 0.1589736 | COMPLETE | 2026-10-08 11:18:29.219604 | 2026-10-08 11:18:29.776599 | 0 days 00:00:00.556995 | 593 | 5 | 0.005421933 | 0.9109886 | 0.5835478 | 9.413993 | 0.08916675 | 6.143857e-07
XGBoost | 9 | 0.08589554 | COMPLETE | 2026-10-08 11:18:29.776640 | 2026-10-08 11:18:30.308386 | 0 days 00:00:00.531746 | 207 | 7 | 0.0583935 | 0.8780532 | 0.8970717 | 0.1406337 | 1.683416e-05 | 1.103625e-07
XGBoost | 10 | 0.2245942 | COMPLETE | 2026-10-08 11:18:30.308436 | 2026-10-08 11:18:31.008466 | 0 days 00:00:00.700030 | 1413 | 2 | 0.01411396 | 0.5580828 | 0.8061906 | 0.7694131 | 4.344469 | 0.01003979
XGBoost | 11 | 0.08540485 | COMPLETE | 2026-10-08 11:18:31.008509 | 2026-10-08 11:18:31.675586 | 0 days 00:00:00.667077 | 543 | 5 | 0.04611513 | 0.6713143 | 0.872412 | 0.627921 | 2.855789e-05 | 1.38359e-08
XGBoost | 12 | 0.08290905 | COMPLETE | 2026-10-08 11:18:31.675630 | 2026-10-08 11:18:32.475001 | 0 days 00:00:00.799371 | 619 | 5 | 0.02443617 | 0.6778765 | 0.8684275 | 0.5326732 | 5.610661e-05 | 0.007483949
XGBoost | 13 | 0.08650396 | COMPLETE | 2026-10-08 11:18:32.475046 | 2026-10-08 11:18:33.400832 | 0 days 00:00:00.925786 | 1182 | 4 | 0.01881747 | 0.6522126 | 0.7696937 | 1.811855 | 8.773472e-05 | 0.01527663
XGBoost | 14 | 0.08712534 | COMPLETE | 2026-10-08 11:18:33.400873 | 2026-10-08 11:18:33.960209 | 0 days 00:00:00.559336 | 584 | 4 | 0.03155036 | 0.5973095 | 0.8486734 | 0.4044759 | 7.595517e-07 | 0.008587026
XGBoost | 15 | 0.08091102 | COMPLETE | 2026-10-08 11:18:33.960251 | 2026-10-08 11:18:35.667630 | 0 days 00:00:01.707379 | 779 | 6 | 0.01715617 | 0.7299913 | 0.936135 | 1.401582 | 2.057778e-08 | 2.185456e-05
XGBoost | 16 | 0.0820267 | COMPLETE | 2026-10-08 11:18:35.667672 | 2026-10-08 11:18:38.422176 | 0 days 00:00:02.754504 | 1128 | 6 | 0.01050057 | 0.7321794 | 0.9989384 | 1.581261 | 1.103217e-08 | 0.0005125011
XGBoost | 17 | 0.08217861 | COMPLETE | 2026-10-08 11:18:38.422221 | 2026-10-08 11:18:41.280430 | 0 days 00:00:02.858209 | 1282 | 6 | 0.01033935 | 0.7359162 | 0.9978491 | 1.332683 | 1.314053e-08 | 0.0003889766
XGBoost | 18 | 0.08346726 | COMPLETE | 2026-10-08 11:18:41.280475 | 2026-10-08 11:18:43.895209 | 0 days 00:00:02.614734 | 1053 | 7 | 0.008862827 | 0.7950179 | 0.9530802 | 2.818588 | 4.437701e-08 | 4.81806e-06
XGBoost | 19 | 0.08247413 | COMPLETE | 2026-10-08 11:18:43.895262 | 2026-10-08 11:18:47.003997 | 0 days 00:00:03.108735 | 1595 | 6 | 0.01221775 | 0.7331991 | 0.9350442 | 3.456493 | 5.062078e-07 | 0.2195677
XGBoost | 20 | 0.08726905 | COMPLETE | 2026-10-08 11:18:47.004043 | 2026-10-08 11:18:48.775952 | 0 days 00:00:01.771909 | 792 | 6 | 0.09575802 | 0.8368148 | 0.9970384 | 0.9461936 | 1.34389e-07 | 0.001393697
XGBoost | 21 | 0.08305984 | COMPLETE | 2026-10-08 11:18:48.776003 | 2026-10-08 11:18:51.914163 | 0 days 00:00:03.138160 | 1251 | 6 | 0.008459865 | 0.735632 | 0.9983014 | 1.366825 | 1.365183e-08 | 9.937096e-05
XGBoost | 22 | 0.08219569 | COMPLETE | 2026-10-08 11:18:51.914207 | 2026-10-08 11:18:55.212221 | 0 days 00:00:03.298014 | 1313 | 7 | 0.01155596 | 0.7363636 | 0.922533 | 1.190279 | 1.845954e-08 | 0.001089392
XGBoost | 23 | 0.08464613 | COMPLETE | 2026-10-08 11:18:55.212267 | 2026-10-08 11:18:57.589423 | 0 days 00:00:02.377156 | 1131 | 6 | 0.03113919 | 0.6118314 | 0.971836 | 3.847847 | 1.802266e-07 | 6.915661e-06
XGBoost | 24 | 0.09816587 | COMPLETE | 2026-10-08 11:18:57.589467 | 2026-10-08 11:18:59.454658 | 0 days 00:00:01.865191 | 1384 | 4 | 0.005759355 | 0.7591651 | 0.8992456 | 1.64924 | 9.36867e-08 | 0.0001481343
XGBoost | 25 | 0.08139696 | COMPLETE | 2026-10-08 11:18:59.454701 | 2026-10-08 11:19:02.817132 | 0 days 00:00:03.362431 | 1524 | 7 | 0.01621734 | 0.7098282 | 0.9608585 | 2.463772 | 1.625054e-06 | 0.04172243
XGBoost | 26 | 0.08224647 | COMPLETE | 2026-10-08 11:19:02.817175 | 2026-10-08 11:19:06.283627 | 0 days 00:00:03.466452 | 1555 | 8 | 0.01750159 | 0.7029446 | 0.9541139 | 2.600949 | 1.722077e-06 | 0.03797304
XGBoost | 27 | 0.08403179 | COMPLETE | 2026-10-08 11:19:06.283673 | 2026-10-08 11:19:08.763917 | 0 days 00:00:02.480244 | 1463 | 7 | 0.03278862 | 0.6254164 | 0.9037288 | 4.514499 | 1.725264e-06 | 0.002419071
XGBoost | 28 | 0.08604675 | COMPLETE | 2026-10-08 11:19:08.763961 | 2026-10-08 11:19:10.608944 | 0 days 00:00:01.844983 | 912 | 7 | 0.01519226 | 0.8391871 | 0.954774 | 5.99137 | 0.0003692741 | 0.06605503
XGBoost | 29 | 0.08606437 | COMPLETE | 2026-10-08 11:19:10.608994 | 2026-10-08 11:19:12.204936 | 0 days 00:00:01.595942 | 764 | 8 | 0.02488089 | 0.8134213 | 0.7657458 | 2.250651 | 5.453961e-08 | 4.545209
XGBoost | 30 | 0.09118755 | COMPLETE | 2026-10-08 11:19:12.204982 | 2026-10-08 11:19:14.615194 | 0 days 00:00:02.410212 | 1008 | 7 | 0.004795031 | 0.6428503 | 0.8726695 | 0.9081442 | 1.29214e-07 | 0.4338594
XGBoost | 31 | 0.08239949 | COMPLETE | 2026-10-08 11:19:14.615237 | 2026-10-08 11:19:17.593457 | 0 days 00:00:02.978220 | 1271 | 6 | 0.00981023 | 0.7165017 | 0.9954667 | 1.311633 | 2.198058e-08 | 0.0002893119
XGBoost | 32 | 0.08410886 | COMPLETE | 2026-10-08 11:19:17.593502 | 2026-10-08 11:19:20.183602 | 0 days 00:00:02.590100 | 1133 | 6 | 0.007466462 | 0.7530077 | 0.9315377 | 1.647236 | 1.09071e-08 | 4.860705e-05
XGBoost | 33 | 0.08273846 | COMPLETE | 2026-10-08 11:19:20.183651 | 2026-10-08 11:19:23.291230 | 0 days 00:00:03.107579 | 1488 | 6 | 0.02234143 | 0.7670657 | 0.9758108 | 1.13063 | 2.435407e-07 | 2.827653e-06
XGBoost | 34 | 0.08332029 | COMPLETE | 2026-10-08 11:19:23.291274 | 2026-10-08 11:19:25.985657 | 0 days 00:00:02.694383 | 1358 | 6 | 0.01163668 | 0.8008841 | 0.9203872 | 0.671299 | 4.56423e-08 | 2.48227e-05
XGBoost | 35 | 0.08495736 | COMPLETE | 2026-10-08 11:19:25.985703 | 2026-10-08 11:19:27.689236 | 0 days 00:00:01.703533 | 884 | 5 | 0.01509288 | 0.7138738 | 0.9683458 | 2.869645 | 1.019788e-08 | 0.0004242445
XGBoost | 36 | 0.09127918 | COMPLETE | 2026-10-08 11:19:27.689285 | 2026-10-08 11:19:29.315469 | 0 days 00:00:01.626184 | 678 | 7 | 0.006485008 | 0.7806764 | 0.9966755 | 2.100375 | 1.554644e-06 | 0.003422291
XGBoost | 37 | 0.08267606 | COMPLETE | 2026-10-08 11:19:29.315514 | 2026-10-08 11:19:32.660435 | 0 days 00:00:03.344921 | 1208 | 8 | 0.009925551 | 0.694536 | 0.9469045 | 1.51649 | 5.265672e-07 | 1.279262e-06
XGBoost | 38 | 0.1342077 | COMPLETE | 2026-10-08 11:19:32.660481 | 2026-10-08 11:19:33.811771 | 0 days 00:00:01.151290 | 483 | 6 | 0.004289946 | 0.648141 | 0.842755 | 0.1012362 | 7.052205e-06 | 0.137249
XGBoost | 39 | 0.08647426 | COMPLETE | 2026-10-08 11:19:33.811814 | 2026-10-08 11:19:36.001664 | 0 days 00:00:02.189850 | 1086 | 7 | 0.04145734 | 0.855778 | 0.676548 | 5.032185 | 4.704846e-08 | 1.286455
XGBoost | 40 | 0.09939724 | COMPLETE | 2026-10-08 11:19:36.001709 | 2026-10-08 11:19:39.108041 | 0 days 00:00:03.106332 | 1477 | 8 | 0.01884399 | 0.965009 | 0.6275572 | 0.8817483 | 0.0003344503 | 1.699174e-05
XGBoost | 41 | 0.08230286 | COMPLETE | 2026-10-08 11:19:39.108098 | 2026-10-08 11:19:40.898836 | 0 days 00:00:01.790738 | 1308 | 7 | 0.01159031 | 0.7440112 | 0.918173 | 1.160283 | 2.258855e-08 | 0.001530424
XGBoost | 42 | 0.08184732 | COMPLETE | 2026-10-08 11:19:40.898881 | 2026-10-08 11:19:42.311530 | 0 days 00:00:01.412649 | 1309 | 6 | 0.01224485 | 0.7202159 | 0.9734661 | 1.987045 | 2.134893e-07 | 0.0002598676
XGBoost | 43 | 0.0845937 | COMPLETE | 2026-10-08 11:19:42.311598 | 2026-10-08 11:19:43.467384 | 0 days 00:00:01.155786 | 975 | 6 | 0.00769895 | 0.7220962 | 0.9762504 | 1.867288 | 4.216894e-07 | 0.000271111
XGBoost | 44 | 0.08984849 | COMPLETE | 2026-10-08 11:19:43.467426 | 2026-10-08 11:19:44.588214 | 0 days 00:00:01.120788 | 1408 | 5 | 0.01367265 | 0.6750421 | 0.5506525 | 2.403984 | 7.314241e-08 | 4.623357e-05
XGBoost | 45 | 0.08302686 | COMPLETE | 2026-10-08 11:19:44.588257 | 2026-10-08 11:19:45.770015 | 0 days 00:00:01.181758 | 1230 | 5 | 0.02050298 | 0.7787098 | 0.975099 | 0.2078122 | 4.442851e-06 | 1.422356e-07
XGBoost | 46 | 0.08592139 | COMPLETE | 2026-10-08 11:19:45.770058 | 2026-10-08 11:19:46.864635 | 0 days 00:00:01.094577 | 1159 | 6 | 0.01648598 | 0.6900792 | 0.7358678 | 3.370439 | 2.076709e-07 | 0.02819504
XGBoost | 47 | 0.1021381 | COMPLETE | 2026-10-08 11:19:46.864680 | 2026-10-08 11:19:48.196746 | 0 days 00:00:01.332066 | 1519 | 5 | 0.009840514 | 0.7082541 | 0.9442888 | 8.759895 | 1.050984e-06 | 0.0007680634
XGBoost | 48 | 0.08442568 | COMPLETE | 2026-10-08 11:19:48.196787 | 2026-10-08 11:19:50.406193 | 0 days 00:00:02.209406 | 1317 | 7 | 0.006403871 | 0.6704121 | 0.8860867 | 0.5316318 | 0.002562278 | 0.0001634964
XGBoost | 49 | 0.0833152 | COMPLETE | 2026-10-08 11:19:50.406238 | 2026-10-08 11:19:51.576223 | 0 days 00:00:01.169985 | 858 | 6 | 0.02545845 | 0.7559011 | 0.9584392 | 2.000335 | 0.01687634 | 0.004576236
XGBoost | 50 | 0.09218734 | COMPLETE | 2026-10-08 11:19:51.576265 | 2026-10-08 11:19:52.419999 | 0 days 00:00:00.843734 | 1076 | 4 | 0.01334414 | 0.587626 | 0.7969996 | 2.903787 | 1.320218e-05 | 4.466308e-05
XGBoost | 51 | 0.08112852 | COMPLETE | 2026-10-08 11:19:52.420048 | 2026-10-08 11:19:54.220255 | 0 days 00:00:01.800207 | 1336 | 7 | 0.01163806 | 0.7344851 | 0.9235719 | 1.123052 | 2.720297e-08 | 0.001301977
XGBoost | 52 | 0.08222154 | COMPLETE | 2026-10-08 11:19:54.220298 | 2026-10-08 11:19:56.529185 | 0 days 00:00:02.308887 | 1444 | 7 | 0.01018212 | 0.7287697 | 0.9823724 | 1.510712 | 2.430855e-08 | 0.0005096449
XGBoost | 53 | 0.08333719 | COMPLETE | 2026-10-08 11:19:56.529229 | 2026-10-08 11:19:58.789772 | 0 days 00:00:02.260543 | 1355 | 6 | 0.008189977 | 0.7931092 | 0.9311636 | 0.7514554 | 3.062919e-07 | 8.243408e-06
XGBoost | 54 | 0.1032465 | COMPLETE | 2026-10-08 11:19:58.789819 | 2026-10-08 11:19:59.769016 | 0 days 00:00:00.979197 | 695 | 2 | 0.104908 | 0.6635065 | 0.9156035 | 1.04955 | 8.675763e-08 | 8.766728e-05
XGBoost | 55 | 0.08251934 | COMPLETE | 2026-10-08 11:19:59.769071 | 2026-10-08 11:20:04.796023 | 0 days 00:00:05.026952 | 1567 | 8 | 0.0160058 | 0.6940484 | 0.986493 | 1.332989 | 3.705629e-08 | 0.009711924
XGBoost | 56 | 0.08210961 | COMPLETE | 2026-10-08 11:20:04.796069 | 2026-10-08 11:20:07.963999 | 0 days 00:00:03.167930 | 1289 | 6 | 0.01222727 | 0.7441556 | 0.9609437 | 1.87846 | 1.159725e-08 | 0.002162647
XGBoost | 57 | 0.2372263 | COMPLETE | 2026-10-08 11:20:07.964044 | 2026-10-08 11:20:08.863118 | 0 days 00:00:00.899074 | 943 | 7 | 0.02014983 | 0.769122 | 0.9406775 | 1.823045 | 7.816683 | 0.002250136
XGBoost | 58 | 0.08662712 | COMPLETE | 2026-10-08 11:20:08.863163 | 2026-10-08 11:20:11.707943 | 0 days 00:00:02.844780 | 1405 | 5 | 0.0123775 | 0.7473267 | 0.886493 | 3.698398 | 9.889716e-08 | 0.00539161
XGBoost | 59 | 0.1323035 | COMPLETE | 2026-10-08 11:20:11.707999 | 2026-10-08 11:20:13.378236 | 0 days 00:00:01.670237 | 807 | 7 | 0.009118539 | 0.7183149 | 0.8444521 | 2.33301 | 0.8980992 | 0.02341801
XGBoost | 60 | 0.08457847 | COMPLETE | 2026-10-08 11:20:13.378299 | 2026-10-08 11:20:16.417093 | 0 days 00:00:03.038794 | 1196 | 6 | 0.02836136 | 0.8110331 | 0.9617451 | 0.4897358 | 0.0009203146 | 0.0009306006
XGBoost | 61 | 0.0823773 | COMPLETE | 2026-10-08 11:20:16.417143 | 2026-10-08 11:20:19.420212 | 0 days 00:00:03.003069 | 1275 | 6 | 0.01078145 | 0.7347444 | 0.9989312 | 1.379579 | 2.21764e-08 | 0.0002071392
XGBoost | 62 | 0.08369955 | COMPLETE | 2026-10-08 11:20:19.420271 | 2026-10-08 11:20:21.958044 | 0 days 00:00:02.537773 | 1314 | 5 | 0.01353791 | 0.7038866 | 0.963534 | 1.011842 | 1.161978e-08 | 0.0006883963
XGBoost | 63 | 0.08266796 | COMPLETE | 2026-10-08 11:20:21.958090 | 2026-10-08 11:20:24.893504 | 0 days 00:00:02.935414 | 1362 | 6 | 0.01689036 | 0.6822603 | 0.9102403 | 1.626556 | 3.670917e-08 | 9.04097e-05
XGBoost | 64 | 0.08373322 | COMPLETE | 2026-10-08 11:20:24.893571 | 2026-10-08 11:20:28.378176 | 0 days 00:00:03.484605 | 1115 | 7 | 0.01482591 | 0.7569317 | 0.9841852 | 0.8364621 | 2.011869e-07 | 0.06778251
XGBoost | 65 | 0.08391899 | COMPLETE | 2026-10-08 11:20:28.378228 | 2026-10-08 11:20:31.462146 | 0 days 00:00:03.083918 | 1262 | 6 | 0.006845283 | 0.7410791 | 0.9340361 | 1.193514 | 1.826017e-08 | 0.001721553
XGBoost | 66 | 0.08524395 | COMPLETE | 2026-10-08 11:20:31.462199 | 2026-10-08 11:20:33.877099 | 0 days 00:00:02.414900 | 1028 | 6 | 0.008770407 | 0.7279542 | 0.9476805 | 2.623665 | 1.010132e-08 | 0.01741748
XGBoost | 67 | 0.08357114 | COMPLETE | 2026-10-08 11:20:33.877155 | 2026-10-08 11:20:38.081838 | 0 days 00:00:04.204683 | 1429 | 7 | 0.005567359 | 0.786279 | 0.9664571 | 1.958912 | 5.734483e-08 | 2.93538e-05
XGBoost | 68 | 0.08484634 | COMPLETE | 2026-10-08 11:20:38.081885 | 2026-10-08 11:20:40.911791 | 0 days 00:00:02.829906 | 1515 | 6 | 0.01259186 | 0.6594125 | 0.8924987 | 3.205721 | 1.428574e-07 | 0.0003312366
XGBoost | 69 | 0.08319543 | COMPLETE | 2026-10-08 11:20:40.911843 | 2026-10-08 11:20:43.453964 | 0 days 00:00:02.542121 | 1165 | 5 | 0.02276816 | 0.7644807 | 0.9857684 | 0.6539402 | 7.104727e-05 | 0.003729027
XGBoost | 70 | 0.08160265 | COMPLETE | 2026-10-08 11:20:43.454012 | 2026-10-08 11:20:46.378090 | 0 days 00:00:02.924078 | 1223 | 7 | 0.01752257 | 0.6375331 | 0.8605817 | 1.716503 | 7.830267e-07 | 8.545031e-06
XGBoost | 71 | 0.08139704 | COMPLETE | 2026-10-08 11:20:46.378139 | 2026-10-08 11:20:49.424345 | 0 days 00:00:03.046206 | 1210 | 7 | 0.01790314 | 0.5528546 | 0.9533148 | 1.700164 | 8.569512e-07 | 1.137366e-06
XGBoost | 72 | 0.0832263 | COMPLETE | 2026-10-08 11:20:49.424401 | 2026-10-08 11:20:51.970534 | 0 days 00:00:02.546133 | 1229 | 7 | 0.021368 | 0.5885851 | 0.8602106 | 2.236526 | 1.661745e-06 | 3.598415e-06
XGBoost | 73 | 0.08227548 | COMPLETE | 2026-10-08 11:20:51.970602 | 2026-10-08 11:20:55.191236 | 0 days 00:00:03.220634 | 1338 | 8 | 0.01628965 | 0.5571954 | 0.8248141 | 1.706729 | 7.023664e-07 | 2.492237e-07
XGBoost | 74 | 0.08179978 | COMPLETE | 2026-10-08 11:20:55.191280 | 2026-10-08 11:20:58.206377 | 0 days 00:00:03.015097 | 1197 | 7 | 0.01833033 | 0.5838014 | 0.9291993 | 1.430267 | 4.306083e-06 | 1.187954e-06
XGBoost | 75 | 0.08475972 | COMPLETE | 2026-10-08 11:20:58.206425 | 2026-10-08 11:21:01.219509 | 0 days 00:00:03.013084 | 1115 | 8 | 0.03726621 | 0.570788 | 0.8997022 | 1.479596 | 3.343833e-06 | 1.138616e-06
XGBoost | 76 | 0.08196817 | COMPLETE | 2026-10-08 11:21:01.219579 | 2026-10-08 11:21:04.131980 | 0 days 00:00:02.912401 | 1191 | 7 | 0.01851985 | 0.5724955 | 0.8784474 | 1.223954 | 2.664419e-06 | 4.593931e-08
XGBoost | 77 | 0.08233016 | COMPLETE | 2026-10-08 11:21:04.132027 | 2026-10-08 11:21:07.095434 | 0 days 00:00:02.963407 | 1184 | 7 | 0.0282027 | 0.6326921 | 0.8776705 | 1.211669 | 4.397273e-06 | 2.031119e-08
XGBoost | 78 | 0.08445585 | COMPLETE | 2026-10-08 11:21:07.095476 | 2026-10-08 11:21:09.570236 | 0 days 00:00:02.474760 | 743 | 7 | 0.0189659 | 0.6096103 | 0.9251754 | 0.7691935 | 1.658142e-05 | 1.013878e-05
XGBoost | 79 | 0.0833627 | COMPLETE | 2026-10-08 11:21:09.570292 | 2026-10-08 11:21:12.906765 | 0 days 00:00:03.336473 | 1231 | 8 | 0.01776683 | 0.5727499 | 0.8586606 | 1.026897 | 9.250052e-06 | 6.345249e-08
ExtraTrees | 0 | 0.2573443 | COMPLETE | 2026-10-08 11:18:22.111797 | 2026-10-08 11:18:24.311702 | 0 days 00:00:02.199905 | 606 | [7 empty] | 2 | 6 | log2
ExtraTrees | 1 | 0.21958 | COMPLETE | 2026-10-08 11:18:24.311786 | 2026-10-08 11:18:28.232044 | 0 days 00:00:03.920258 | 1172 | [7 empty] | 6 | 3 | log2
ExtraTrees | 2 | 0.1964873 | COMPLETE | 2026-10-08 11:18:28.232102 | 2026-10-08 11:18:29.955447 | 0 days 00:00:01.723345 | 527 | 10 | [6 empty] | 7 | 1 | sqrt
ExtraTrees | 3 | 0.1091735 | COMPLETE | 2026-10-08 11:18:29.955494 | 2026-10-08 11:18:34.061426 | 0 days 00:00:04.105932 | 1152 | [7 empty] | 5 | 1
ExtraTrees | 4 | 0.2496733 | COMPLETE | 2026-10-08 11:18:34.061471 | 2026-10-08 11:18:35.412656 | 0 days 00:00:01.351185 | 496 | [7 empty] | 10 | 5 | sqrt
ExtraTrees | 5 | 0.1671481 | COMPLETE | 2026-10-08 11:18:35.412751 | 2026-10-08 11:18:39.093016 | 0 days 00:00:03.680265 | 1126 | 30 | [6 empty] | 4 | 5
ExtraTrees | 6 | 0.1682109 | COMPLETE | 2026-10-08 11:18:39.093060 | 2026-10-08 11:18:40.291242 | 0 days 00:00:01.198182 | 384 | 10 | [6 empty] | 2 | 5
ExtraTrees | 7 | 0.1950664 | COMPLETE | 2026-10-08 11:18:40.291360 | 2026-10-08 11:18:41.396353 | 0 days 00:00:01.104993 | 320 | 10 | [6 empty] | 2 | 2 | log2
ExtraTrees | 8 | 0.222205 | COMPLETE | 2026-10-08 11:18:41.396400 | 2026-10-08 11:18:44.905639 | 0 days 00:00:03.509239 | 1093 | 20 | [6 empty] | 8 | 3 | sqrt
ExtraTrees | 9 | 0.2193661 | COMPLETE | 2026-10-08 11:18:44.905693 | 2026-10-08 11:18:46.005519 | 0 days 00:00:01.099826 | 352 | 30 | [6 empty] | 4 | 3 | sqrt
ExtraTrees | 10 | 0.1878957 | COMPLETE | 2026-10-08 11:18:46.005599 | 2026-10-08 11:18:49.090920 | 0 days 00:00:03.085321 | 875 | 5 | [6 empty] | 5 | 1
ExtraTrees | 11 | 0.167404 | COMPLETE | 2026-10-08 11:18:49.090971 | 2026-10-08 11:18:52.565292 | 0 days 00:00:03.474321 | 947 | 30 | [6 empty] | 4 | 5
ExtraTrees | 12 | 0.1544217 | COMPLETE | 2026-10-08 11:18:52.565334 | 2026-10-08 11:18:56.017211 | 0 days 00:00:03.451877 | 986 | 30 | [6 empty] | 4 | 4
ExtraTrees | 13 | 0.1544078 | COMPLETE | 2026-10-08 11:18:56.017256 | 2026-10-08 11:19:00.368973 | 0 days 00:00:04.351717 | 937 | 20 | [6 empty] | 6 | 4
ExtraTrees | 14 | 0.1328052 | COMPLETE | 2026-10-08 11:19:00.369017 | 2026-10-08 11:19:02.720725 | 0 days 00:00:02.351708 | 767 | 20 | [6 empty] | 8 | 2
ExtraTrees | 15 | 0.1383729 | COMPLETE | 2026-10-08 11:19:02.720771 | 2026-10-08 11:19:05.091815 | 0 days 00:00:02.371044 | 766 | 20 | [6 empty] | 9 | 2
ExtraTrees | 16 | 0.1932174 | COMPLETE | 2026-10-08 11:19:05.091863 | 2026-10-08 11:19:07.566013 | 0 days 00:00:02.474150 | 786 | 5 | [6 empty] | 8 | 2
ExtraTrees | 17 | 0.1211295 | COMPLETE | 2026-10-08 11:19:07.566057 | 2026-10-08 11:19:09.963394 | 0 days 00:00:02.397337 | 627 | [7 empty] | 7 | 1
ExtraTrees | 18 | 0.1210061 | COMPLETE | 2026-10-08 11:19:09.963443 | 2026-10-08 11:19:12.289358 | 0 days 00:00:02.325915 | 643 | [7 empty] | 7 | 1
ExtraTrees | 19 | 0.1752635 | COMPLETE | 2026-10-08 11:19:12.289407 | 2026-10-08 11:19:14.334446 | 0 days 00:00:02.045039 | 654 | [7 empty] | 5 | 1 | log2
ExtraTrees | 20 | 0.1157813 | COMPLETE | 2026-10-08 11:19:14.334513 | 2026-10-08 11:19:16.273873 | 0 days 00:00:01.939360 | 469 | [7 empty] | 6 | 1
ExtraTrees | 21 | 0.1158301 | COMPLETE | 2026-10-08 11:19:16.273918 | 2026-10-08 11:19:18.204323 | 0 days 00:00:01.930405 | 463 | [7 empty] | 6 | 1
ExtraTrees | 22 | 0.1272933 | COMPLETE | 2026-10-08 11:19:18.204391 | 2026-10-08 11:19:19.255993 | 0 days 00:00:01.051602 | 251 | [7 empty] | 6 | 2
ExtraTrees | 23 | 0.1091187 | COMPLETE | 2026-10-08 11:19:19.256041 | 2026-10-08 11:19:21.130851 | 0 days 00:00:01.874810 | 471 | [7 empty] | 5 | 1
ExtraTrees | 24 | 0.125134 | COMPLETE | 2026-10-08 11:19:21.130896 | 2026-10-08 11:19:22.771236 | 0 days 00:00:01.640340 | 424 | [7 empty] | 5 | 2
ExtraTrees | 25 | 0.09840188 | COMPLETE | 2026-10-08 11:19:22.771279 | 2026-10-08 11:19:25.571355 | 0 days 00:00:02.800076 | 589 | [7 empty] | 3 | 1
ExtraTrees | 26 | 0.1228512 | COMPLETE | 2026-10-08 11:19:25.571400 | 2026-10-08 11:19:29.729087 | 0 days 00:00:04.157687 | 560 | [7 empty] | 4 | 2
ExtraTrees | 27 | 0.1862277 | COMPLETE | 2026-10-08 11:19:29.729132 | 2026-10-08 11:19:34.126408 | 0 days 00:00:04.397276 | 684 | 5 | [6 empty] | 3 | 1
ExtraTrees | 28 | 0.2194169 | COMPLETE | 2026-10-08 11:19:34.126455 | 2026-10-08 11:19:38.975010 | 0 days 00:00:04.848555 | 845 | [7 empty] | 3 | 3 | sqrt
ExtraTrees | 29 | 0.2572912 | COMPLETE | 2026-10-08 11:19:38.975055 | 2026-10-08 11:19:40.455666 | 0 days 00:00:01.480611 | 570 | [7 empty] | 3 | 6 | log2
ExtraTrees | 30 | 0.1755171 | COMPLETE | 2026-10-08 11:19:40.455710 | 2026-10-08 11:19:42.257974 | 0 days 00:00:01.802264 | 590 | [7 empty] | 5 | 1 | log2
ExtraTrees | 31 | 0.1091105 | COMPLETE | 2026-10-08 11:19:42.258016 | 2026-10-08 11:19:43.973047 | 0 days 00:00:01.715031 | 442 | [7 empty] | 5 | 1
ExtraTrees | 32 | 0.1090135 | COMPLETE | 2026-10-08 11:19:43.973091 | 2026-10-08 11:19:45.562457 | 0 days 00:00:01.589366 | 404 | [7 empty] | 5 | 1
ExtraTrees | 33 | 0.1232977 | COMPLETE | 2026-10-08 11:19:45.562501 | 2026-10-08 11:19:46.626070 | 0 days 00:00:01.063569 | 282 | [7 empty] | 3 | 2
ExtraTrees | 34 | 0.1089056 | COMPLETE | 2026-10-08 11:19:46.626113 | 2026-10-08 11:19:48.452601 | 0 days 00:00:01.826488 | 408 | [7 empty] | 5 | 1
ExtraTrees | 35 | 0.09902595 | COMPLETE | 2026-10-08 11:19:48.452647 | 2026-10-08 11:19:50.195325 | 0 days 00:00:01.742678 | 413 | 10 | [6 empty] | 2 | 1
ExtraTrees | 36 | 0.1960147 | COMPLETE | 2026-10-08 11:19:50.195368 | 2026-10-08 11:19:51.588456 | 0 days 00:00:01.393088 | 380 | 10 | [6 empty] | 2 | 2 | sqrt
ExtraTrees | 37 | 0.09902744 | COMPLETE | 2026-10-08 11:19:51.588498 | 2026-10-08 11:19:53.962246 | 0 days 00:00:02.373748 | 522 | 10 | [6 empty] | 2 | 1
ExtraTrees | 38 | 0.1469443 | COMPLETE | 2026-10-08 11:19:53.962297 | 2026-10-08 11:19:55.977783 | 0 days 00:00:02.015486 | 523 | 10 | [6 empty] | 2 | 1 | log2
ExtraTrees | 39 | 0.1789852 | COMPLETE | 2026-10-08 11:19:55.977826 | 2026-10-08 11:19:58.071541 | 0 days 00:00:02.093715 | 519 | 10 | [6 empty] | 2 | 6
ExtraTrees | 40 | 0.2400269 | COMPLETE | 2026-10-08 11:19:58.071614 | 2026-10-08 11:20:00.507055 | 0 days 00:00:02.435441 | 370 | 10 | [6 empty] | 3 | 4 | sqrt
ExtraTrees | 41 | 0.09906682 | COMPLETE | 2026-10-08 11:20:00.507100 | 2026-10-08 11:20:04.021164 | 0 days 00:00:03.514064 | 408 | 10 | [6 empty] | 2 | 1
ExtraTrees | 42 | 0.09899938 | COMPLETE | 2026-10-08 11:20:04.021210 | 2026-10-08 11:20:06.494161 | 0 days 00:00:02.472951 | 314 | 10 | [6 empty] | 2 | 1
ExtraTrees | 43 | 0.09894498 | COMPLETE | 2026-10-08 11:20:06.494206 | 2026-10-08 11:20:09.963400 | 0 days 00:00:03.469194 | 320 | 10 | [6 empty] | 2 | 1
ExtraTrees | 44 | 0.124942 | COMPLETE | 2026-10-08 11:20:09.963447 | 2026-10-08 11:20:12.922305 | 0 days 00:00:02.958858 | 328 | 10 | [6 empty] | 2 | 2
ExtraTrees | 45 | 0.1022972 | COMPLETE | 2026-10-08 11:20:12.922356 | 2026-10-08 11:20:15.508048 | 0 days 00:00:02.585692 | 300 | 10 | [6 empty] | 3 | 1
ExtraTrees | 46 | 0.1249431 | COMPLETE | 2026-10-08 11:20:15.508093 | 2026-10-08 11:20:17.460838 | 0 days 00:00:01.952745 | 252 | 10 | [6 empty] | 2 | 2
ExtraTrees | 47 | 0.09900293 | COMPLETE | 2026-10-08 11:20:17.460882 | 2026-10-08 11:20:21.760637 | 0 days 00:00:04.299755 | 484 | 10 | [6 empty] | 2 | 1
ExtraTrees | 48 | 0.2206737 | COMPLETE | 2026-10-08 11:20:21.760685 | 2026-10-08 11:20:23.654101 | 0 days 00:00:01.893416 | 340 | 10 | [6 empty] | 3 | 3 | sqrt
ExtraTrees | 49 | 0.09929168 | COMPLETE | 2026-10-08 11:20:23.654146 | 2026-10-08 11:20:26.110438 | 0 days 00:00:02.456292 | 296 | 10 | [6 empty] | 2 | 1
ExtraTrees | 50 | 0.1246418 | COMPLETE | 2026-10-08 11:20:26.110486 | 2026-10-08 11:20:29.826531 | 0 days 00:00:03.716045 | 486 | 10 | [6 empty] | 4 | 2
ExtraTrees | 51 | 0.09897956 | COMPLETE | 2026-10-08 11:20:29.826613 | 2026-10-08 11:20:34.426204 | 0 days 00:00:04.599591 | 529 | 10 | [6 empty] | 2 | 1
ExtraTrees | 52 | 0.09920912 | COMPLETE | 2026-10-08 11:20:34.426249 | 2026-10-08 11:20:38.984390 | 0 days 00:00:04.558141 | 550 | 10 | [6 empty] | 2 | 1
ExtraTrees | 53 | 0.09811088 | COMPLETE | 2026-10-08 11:20:38.984436 | 2026-10-08 11:20:44.688335 | 0 days 00:00:05.703899 | 698 | 30 | [6 empty] | 3 | 1
ExtraTrees | 54 | 0.0980766 | COMPLETE | 2026-10-08 11:20:44.688379 | 2026-10-08 11:20:50.271611 | 0 days 00:00:05.583232 | 701 | 30 | [6 empty] | 3 | 1
ExtraTrees | 55 | 0.1228912 | COMPLETE | 2026-10-08 11:20:50.271656 | 2026-10-08 11:20:55.126891 | 0 days 00:00:04.855235 | 715 | 30 | [6 empty] | 3 | 2
ExtraTrees | 56 | 0.1602818 | COMPLETE | 2026-10-08 11:20:55.126936 | 2026-10-08 11:20:59.559875 | 0 days 00:00:04.432939 | 719 | 30 | [6 empty] | 4 | 1 | log2
ExtraTrees | 57 | 0.1674764 | COMPLETE | 2026-10-08 11:20:59.559928 | 2026-10-08 11:21:03.419973 | 0 days 00:00:03.860045 | 613 | 30 | [6 empty] | 3 | 5
ExtraTrees | 58 | 0.1362045 | COMPLETE | 2026-10-08 11:21:03.420015 | 2026-10-08 11:21:08.727292 | 0 days 00:00:05.307277 | 805 | 30 | [6 empty] | 10 | 1
ExtraTrees | 59 | 0.1228475 | COMPLETE | 2026-10-08 11:21:08.727336 | 2026-10-08 11:21:14.231030 | 0 days 00:00:05.503694 | 749 | 30 | [6 empty] | 4 | 2
ExtraTrees | 60 | 0.09816007 | COMPLETE | 2026-10-08 11:21:14.231073 | 2026-10-08 11:21:16.810823 | 0 days 00:00:02.579750 | 670 | 30 | [6 empty] | 3 | 1
ExtraTrees | 61 | 0.09816007 | COMPLETE | 2026-10-08 11:21:16.810871 | 2026-10-08 11:21:19.402286 | 0 days 00:00:02.591415 | 670 | 30 | [6 empty] | 3 | 1
ExtraTrees | 62 | 0.09818252 | COMPLETE | 2026-10-08 11:21:19.402328 | 2026-10-08 11:21:21.769428 | 0 days 00:00:02.367100 | 674 | 30 | [6 empty] | 3 | 1
ExtraTrees | 63 | 0.1038856 | COMPLETE | 2026-10-08 11:21:21.769471 | 2026-10-08 11:21:24.027173 | 0 days 00:00:02.257702 | 682 | 30 | [6 empty] | 4 | 1
ExtraTrees | 64 | 0.09822108 | COMPLETE | 2026-10-08 11:21:24.027216 | 2026-10-08 11:21:29.292342 | 0 days 00:00:05.265126 | 675 | 30 | [6 empty] | 3 | 1
ExtraTrees | 65 | 0.09822161 | COMPLETE | 2026-10-08 11:21:29.292389 | 2026-10-08 11:21:35.023501 | 0 days 00:00:05.731112 | 657 | 30 | [6 empty] | 3 | 1
ExtraTrees | 66 | 0.1039331 | COMPLETE | 2026-10-08 11:21:35.023579 | 2026-10-08 11:21:40.666230 | 0 days 00:00:05.642651 | 672 | 30 | [6 empty] | 4 | 1
ExtraTrees | 67 | 0.123184 | COMPLETE | 2026-10-08 11:21:40.666280 | 2026-10-08 11:21:44.598088 | 0 days 00:00:03.931808 | 651 | 30 | [6 empty] | 3 | 2
ExtraTrees | 68 | 0.1464719 | COMPLETE | 2026-10-08 11:21:44.598139 | 2026-10-08 11:21:46.835122 | 0 days 00:00:02.236983 | 829 | 30 | [6 empty] | 3 | 1 | sqrt
ExtraTrees | 69 | 0.1601681 | COMPLETE | 2026-10-08 11:21:46.835176 | 2026-10-08 11:21:48.711011 | 0 days 00:00:01.875835 | 704 | 30 | [6 empty] | 4 | 1 | log2
ExtraTrees | 70 | 0.09791189 | COMPLETE | 2026-10-08 11:21:48.711055 | 2026-10-08 11:21:51.418461 | 0 days 00:00:02.707406 | 748 | 30 | [6 empty] | 3 | 1
ExtraTrees | 71 | 0.09791189 | COMPLETE | 2026-10-08 11:21:51.418517 | 2026-10-08 11:21:54.010592 | 0 days 00:00:02.592075 | 748 | 30 | [6 empty] | 3 | 1
ExtraTrees | 72 | 0.09790775 | COMPLETE | 2026-10-08 11:21:54.010636 | 2026-10-08 11:21:57.009042 | 0 days 00:00:02.998406 | 758 | 30 | [6 empty] | 3 | 1
ExtraTrees | 73 | 0.09791346 | COMPLETE | 2026-10-08 11:21:57.009093 | 2026-10-08 11:21:59.639666 | 0 days 00:00:02.630573 | 756 | 30 | [6 empty] | 3 | 1
ExtraTrees | 74 | 0.103667 | COMPLETE | 2026-10-08 11:21:59.639709 | 2026-10-08 11:22:02.163018 | 0 days 00:00:02.523309 | 898 | 30 | [6 empty] | 4 | 1
ExtraTrees | 75 | 0.1228353 | COMPLETE | 2026-10-08 11:22:02.163061 | 2026-10-08 11:22:04.155808 | 0 days 00:00:01.992747 | 750 | 30 | [6 empty] | 3 | 2
ExtraTrees | 76 | 0.1038392 | COMPLETE | 2026-10-08 11:22:04.155852 | 2026-10-08 11:22:06.253963 | 0 days 00:00:02.098111 | 795 | 20 | [6 empty] | 4 | 1
ExtraTrees | 77 | 0.1854681 | COMPLETE | 2026-10-08 11:22:06.254005 | 2026-10-08 11:22:08.052277 | 0 days 00:00:01.798272 | 750 | 5 | [6 empty] | 3 | 1
ExtraTrees | 78 | 0.09802697 | COMPLETE | 2026-10-08 11:22:08.052322 | 2026-10-08 11:22:10.542185 | 0 days 00:00:02.489863 | 850 | 30 | [6 empty] | 3 | 1
ExtraTrees | 79 | 0.1540159 | COMPLETE | 2026-10-08 11:22:10.542229 | 2026-10-08 11:22:12.752888 | 0 days 00:00:02.210659 | 865 | 30 | [6 empty] | 3 | 4
RandomForest | 0 | 0.1936871 | COMPLETE | 2026-10-08 11:18:22.109891 | 2026-10-08 11:18:25.486056 | 0 days 00:00:03.376165 | 606 | [7 empty] | 2 | 6 | log2 | TRUE
RandomForest | 1 | 0.1549559 | COMPLETE | 2026-10-08 11:18:25.486127 | 2026-10-08 11:18:28.287490 | 0 days 00:00:02.801363 | 451 | 20 | [6 empty] | 4 | 4 |  | FALSE
RandomForest | 2 | 0.170241 | COMPLETE | 2026-10-08 11:18:28.287552 | 2026-10-08 11:18:30.288296 | 0 days 00:00:02.000744 | 439 | 20 | [6 empty] | 2 | 6 | sqrt | FALSE
RandomForest | 3 | 0.1568384 | COMPLETE | 2026-10-08 11:18:30.288342 | 2026-10-08 11:18:33.363953 | 0 days 00:00:03.075611 | 668 | 20 | [6 empty] | 7 | 2 | log2 | TRUE
RandomForest | 4 | 0.1206916 | COMPLETE | 2026-10-08 11:18:33.363995 | 2026-10-08 11:18:46.253359 | 0 days 00:00:12.889364 | 1143 | 10 | [6 empty] | 2 | 2 |  | TRUE
RandomForest | 5 | 0.1229893 | COMPLETE | 2026-10-08 11:18:46.253404 | 2026-10-08 11:18:53.510294 | 0 days 00:00:07.256890 | 766 | 20 | [6 empty] | 3 | 1 | sqrt | TRUE
RandomForest | 6 | 0.1518639 | COMPLETE | 2026-10-08 11:18:53.510347 | 2026-10-08 11:18:59.205085 | 0 days 00:00:05.694738 | 590 | 5 | [6 empty] | 4 | 2 |  | TRUE
RandomForest | 7 | 0.1330605 | COMPLETE | 2026-10-08 11:18:59.205131 | 2026-10-08 11:19:07.871639 | 0 days 00:00:08.666508 | 928 | 10 | [6 empty] | 5 | 1 |  | FALSE
RandomForest | 8 | 0.1351036 | COMPLETE | 2026-10-08 11:19:07.871684 | 2026-10-08 11:19:18.597253 | 0 days 00:00:10.725569 | 1113 | 10 | [6 empty] | 4 | 1 | sqrt | TRUE
RandomForest | 9 | 0.1402222 | COMPLETE | 2026-10-08 11:19:18.597296 | 2026-10-08 11:19:22.712822 | 0 days 00:00:04.115526 | 427 | 20 | [6 empty] | 2 | 2 |  | FALSE
RandomForest | 10 | 0.1447582 | COMPLETE | 2026-10-08 11:19:22.712865 | 2026-10-08 11:19:34.562787 | 0 days 00:00:11.849922 | 1181 | 30 | [6 empty] | 10 | 4 |  | TRUE
RandomForest | 11 | 0.1637097 | COMPLETE | 2026-10-08 11:19:34.562832 | 2026-10-08 11:19:40.371674 | 0 days 00:00:05.808842 | 868 | 10 | [6 empty] | 7 | 3 | sqrt | TRUE
RandomForest | 12 | 0.1228759 | COMPLETE | 2026-10-08 11:19:40.371721 | 2026-10-08 11:19:44.256597 | 0 days 00:00:03.884876 | 939 | [7 empty] | 3 | 1 | sqrt | TRUE
RandomForest | 13 | 0.1607023 | COMPLETE | 2026-10-08 11:19:44.256644 | 2026-10-08 11:19:48.192823 | 0 days 00:00:03.936179 | 1032 | [7 empty] | 6 | 3 | sqrt | TRUE
RandomForest | 14 | 0.1655953 | COMPLETE | 2026-10-08 11:19:48.192869 | 2026-10-08 11:19:52.321142 | 0 days 00:00:04.128273 | 996 | [7 empty] | 9 | 2 | log2 | TRUE
RandomForest | 15 | 0.1057108 | COMPLETE | 2026-10-08 11:19:52.321186 | 2026-10-08 11:19:56.990894 | 0 days 00:00:04.669708 | 826 | 30 | [6 empty] | 3 | 1 |  | TRUE
RandomForest | 16 | 0.1305863 | COMPLETE | 2026-10-08 11:19:56.990949 | 2026-10-08 11:19:59.116309 | 0 days 00:00:02.125360 | 262 | 30 | [6 empty] | 3 | 3 |  | TRUE
RandomForest | 17 | 0.150497 | COMPLETE | 2026-10-08 11:19:59.116362 | 2026-10-08 11:20:06.968491 | 0 days 00:00:07.852129 | 781 | 30 | [6 empty] | 5 | 5 |  | TRUE
RandomForest | 18 | 0.1696924 | COMPLETE | 2026-10-08 11:20:06.968616 | 2026-10-08 11:20:15.758114 | 0 days 00:00:08.789498 | 1087 | 5 | [6 empty] | 2 | 2 |  | FALSE
RandomForest | 19 | 0.1159022 | COMPLETE | 2026-10-08 11:20:15.758158 | 2026-10-08 11:20:28.102158 | 0 days 00:00:12.344000 | 1185 | 10 | [6 empty] | 5 | 1 |  | TRUE
RandomForest | 20 | 0.1197095 | COMPLETE | 2026-10-08 11:20:28.102210 | 2026-10-08 11:20:36.776945 | 0 days 00:00:08.674735 | 844 | 30 | [6 empty] | 6 | 1 |  | TRUE
RandomForest | 21 | 0.1240233 | COMPLETE | 2026-10-08 11:20:36.776988 | 2026-10-08 11:20:45.600223 | 0 days 00:00:08.823235 | 835 | 30 | [6 empty] | 7 | 1 |  | TRUE
RandomForest | 22 | 0.1196333 | COMPLETE | 2026-10-08 11:20:45.600276 | 2026-10-08 11:20:53.126069 | 0 days 00:00:07.525793 | 693 | 30 | [6 empty] | 6 | 1 |  | TRUE
RandomForest | 23 | 0.1145261 | COMPLETE | 2026-10-08 11:20:53.126115 | 2026-10-08 11:21:01.377269 | 0 days 00:00:08.251154 | 709 | 30 | [6 empty] | 5 | 1 |  | TRUE
RandomForest | 24 | 0.1146006 | COMPLETE | 2026-10-08 11:21:01.377311 | 2026-10-08 11:21:07.259395 | 0 days 00:00:05.882084 | 536 | 30 | [6 empty] | 5 | 1 |  | TRUE
RandomForest | 25 | 0.1486354 | COMPLETE | 2026-10-08 11:21:07.259441 | 2026-10-08 11:21:12.309671 | 0 days 00:00:05.050230 | 566 | 30 | [6 empty] | 5 | 2 | log2 | TRUE
RandomForest | 26 | 0.154192 | COMPLETE | 2026-10-08 11:21:12.309717 | 2026-10-08 11:21:16.804519 | 0 days 00:00:04.494802 | 506 | 30 | [6 empty] | 8 | 3 |  | FALSE
RandomForest | 27 | 0.1502908 | COMPLETE | 2026-10-08 11:21:16.804600 | 2026-10-08 11:21:23.123192 | 0 days 00:00:06.318592 | 655 | 30 | [6 empty] | 4 | 5 |  | TRUE
RandomForest | 28 | 0.1043566 | COMPLETE | 2026-10-08 11:21:23.123243 | 2026-10-08 11:21:25.172050 | 0 days 00:00:02.048807 | 309 | 30 | [6 empty] | 3 | 1 |  | TRUE
RandomForest | 29 | 0.1981407 | COMPLETE | 2026-10-08 11:21:25.172096 | 2026-10-08 11:21:26.267666 | 0 days 00:00:01.095570 | 278 | 5 | [6 empty] | 3 | 5 | log2 | TRUE
RandomForest | 30 | 0.1195781 | COMPLETE | 2026-10-08 11:21:26.267709 | 2026-10-08 11:21:28.177392 | 0 days 00:00:01.909683 | 362 | 30 | [6 empty] | 3 | 2 |  | TRUE
RandomForest | 31 | 0.109011 | COMPLETE | 2026-10-08 11:21:28.177442 | 2026-10-08 11:21:31.185174 | 0 days 00:00:03.007732 | 538 | 30 | [6 empty] | 4 | 1 |  | TRUE
RandomForest | 32 | 0.1083959 | COMPLETE | 2026-10-08 11:21:31.185216 | 2026-10-08 11:21:32.924603 | 0 days 00:00:01.739387 | 333 | 30 | [6 empty] | 4 | 1 |  | TRUE
RandomForest | 33 | 0.1083464 | COMPLETE | 2026-10-08 11:21:32.924647 | 2026-10-08 11:21:35.063072 | 0 days 00:00:02.138425 | 339 | 30 | [6 empty] | 4 | 1 |  | TRUE
RandomForest | 34 | 0.1402006 | COMPLETE | 2026-10-08 11:21:35.063124 | 2026-10-08 11:21:36.724214 | 0 days 00:00:01.661090 | 332 | 30 | [6 empty] | 3 | 2 |  | FALSE
RandomForest | 35 | 0.1933911 | COMPLETE | 2026-10-08 11:21:36.724265 | 2026-10-08 11:21:38.465061 | 0 days 00:00:01.740796 | 377 | 30 | [6 empty] | 4 | 6 | log2 | TRUE
RandomForest | 36 | 0.1015151 | COMPLETE | 2026-10-08 11:21:38.465113 | 2026-10-08 11:21:40.207519 | 0 days 00:00:01.742406 | 320 | 30 | [6 empty] | 2 | 1 |  | TRUE
RandomForest | 37 | 0.120202 | COMPLETE | 2026-10-08 11:21:40.207597 | 2026-10-08 11:21:42.562220 | 0 days 00:00:02.354623 | 456 | 20 | [6 empty] | 2 | 2 |  | TRUE
RandomForest | 38 | 0.1725144 | COMPLETE | 2026-10-08 11:21:42.562264 | 2026-10-08 11:21:44.278753 | 0 days 00:00:01.716489 | 407 | 5 | [6 empty] | 2 | 4 |  | FALSE
RandomForest | 39 | 0.1025189 | COMPLETE | 2026-10-08 11:21:44.278809 | 2026-10-08 11:21:47.294894 | 0 days 00:00:03.016085 | 624 | 30 | [6 empty] | 2 | 1 |  | TRUE
RandomForest | 40 | 0.1443404 | COMPLETE | 2026-10-08 11:21:47.294944 | 2026-10-08 11:21:49.729196 | 0 days 00:00:02.434252 | 651 | 20 | [6 empty] | 2 | 2 | log2 | TRUE
RandomForest | 41 | 0.1052067 | COMPLETE | 2026-10-08 11:21:49.729240 | 2026-10-08 11:21:52.064891 | 0 days 00:00:02.335651 | 479 | 30 | [6 empty] | 3 | 1 |  | TRUE
RandomForest | 42 | 0.105235 | COMPLETE | 2026-10-08 11:21:52.064935 | 2026-10-08 11:21:54.562426 | 0 days 00:00:02.497491 | 482 | 30 | [6 empty] | 3 | 1 |  | TRUE
RandomForest | 43 | 0.1024334 | COMPLETE | 2026-10-08 11:21:54.562471 | 2026-10-08 11:21:59.442059 | 0 days 00:00:04.879588 | 480 | 30 | [6 empty] | 2 | 1 |  | TRUE
RandomForest | 44 | 0.1025385 | COMPLETE | 2026-10-08 11:21:59.442104 | 2026-10-08 11:22:02.095911 | 0 days 00:00:02.653807 | 613 | 30 | [6 empty] | 2 | 1 |  | TRUE
RandomForest | 45 | 0.144435 | COMPLETE | 2026-10-08 11:22:02.095954 | 2026-10-08 11:22:04.151254 | 0 days 00:00:02.055300 | 629 | [7 empty] | 2 | 2 | sqrt | TRUE
RandomForest | 46 | 0.1266201 | COMPLETE | 2026-10-08 11:22:04.151314 | 2026-10-08 11:22:05.230517 | 0 days 00:00:01.079203 | 293 | 30 | [6 empty] | 2 | 1 |  | FALSE
RandomForest | 47 | 0.1043372 | COMPLETE | 2026-10-08 11:22:05.230592 | 2026-10-08 11:22:07.804168 | 0 days 00:00:02.573576 | 604 | 10 | [6 empty] | 2 | 1 |  | TRUE
RandomForest | 48 | 0.145432 | COMPLETE | 2026-10-08 11:22:07.804214 | 2026-10-08 11:22:09.686482 | 0 days 00:00:01.882268 | 594 | 10 | [6 empty] | 2 | 2 | sqrt | TRUE
RandomForest | 49 | 0.1047689 | COMPLETE | 2026-10-08 11:22:09.686526 | 2026-10-08 11:22:12.933578 | 0 days 00:00:03.247052 | 747 | 10 | [6 empty] | 2 | 1 |  | TRUE
RandomForest | 50 | 0.1318371 | COMPLETE | 2026-10-08 11:22:12.933627 | 2026-10-08 11:22:15.048209 | 0 days 00:00:02.114582 | 606 | 10 | [6 empty] | 2 | 3 |  | TRUE
RandomForest | 51 | 0.1037773 | COMPLETE | 2026-10-08 11:22:15.048255 | 2026-10-08 11:22:16.754516 | 0 days 00:00:01.706261 | 415 | 10 | [6 empty] | 2 | 1 |  | TRUE
RandomForest | 52 | 0.1037657 | COMPLETE | 2026-10-08 11:22:16.754584 | 2026-10-08 11:22:18.492762 | 0 days 00:00:01.738178 | 413 | 10 | [6 empty] | 2 | 1 |  | TRUE
RandomForest | 53 | 0.1035927 | COMPLETE | 2026-10-08 11:22:18.492804 | 2026-10-08 11:22:20.328280 | 0 days 00:00:01.835476 | 398 | 10 | [6 empty] | 2 | 1 |  | TRUE
RandomForest | 54 | 0.1202119 | COMPLETE | 2026-10-08 11:22:20.328323 | 2026-10-08 11:22:21.763445 | 0 days 00:00:01.435122 | 375 | 10 | [6 empty] | 3 | 2 |  | TRUE
RandomForest | 55 | 0.1037619 | COMPLETE | 2026-10-08 11:22:21.763492 | 2026-10-08 11:22:23.563048 | 0 days 00:00:01.799556 | 419 | 10 | [6 empty] | 2 | 1 |  | TRUE
RandomForest | 56 | 0.1224275 | COMPLETE | 2026-10-08 11:22:23.563097 | 2026-10-08 11:22:24.541262 | 0 days 00:00:00.978165 | 251 | [7 empty] | 3 | 1 | sqrt | TRUE
RandomForest | 57 | 0.1207945 | COMPLETE | 2026-10-08 11:22:24.541312 | 2026-10-08 11:22:26.749818 | 0 days 00:00:02.208506 | 530 | 10 | [6 empty] | 2 | 2 |  | TRUE
RandomForest | 58 | 0.1285824 | COMPLETE | 2026-10-08 11:22:26.749862 | 2026-10-08 11:22:28.445712 | 0 days 00:00:01.695850 | 442 | 20 | [6 empty] | 3 | 1 |  | FALSE
RandomForest | 59 | 0.1569064 | COMPLETE | 2026-10-08 11:22:28.445758 | 2026-10-08 11:22:30.461644 | 0 days 00:00:02.015886 | 567 | 5 | [6 empty] | 10 | 1 |  | TRUE
RandomForest | 60 | 0.1454785 | COMPLETE | 2026-10-08 11:22:30.461687 | 2026-10-08 11:22:32.166964 | 0 days 00:00:01.705277 | 478 | 10 | [6 empty] | 2 | 2 | log2 | TRUE
RandomForest | 61 | 0.1035397 | COMPLETE | 2026-10-08 11:22:32.167008 | 2026-10-08 11:22:33.916100 | 0 days 00:00:01.749092 | 394 | 10 | [6 empty] | 2 | 1 |  | TRUE
RandomForest | 62 | 0.1034915 | COMPLETE | 2026-10-08 11:22:33.916177 | 2026-10-08 11:22:35.726523 | 0 days 00:00:01.810346 | 391 | 10 | [6 empty] | 2 | 1 |  | TRUE
RandomForest | 63 | 0.1035799 | COMPLETE | 2026-10-08 11:22:35.726594 | 2026-10-08 11:22:37.507607 | 0 days 00:00:01.781013 | 395 | 10 | [6 empty] | 2 | 1 |  | TRUE
RandomForest | 64 | 0.1068447 | COMPLETE | 2026-10-08 11:22:37.507660 | 2026-10-08 11:22:40.412941 | 0 days 00:00:02.905281 | 682 | 10 | [6 empty] | 3 | 1 |  | TRUE
RandomForest | 65 | 0.1040411 | COMPLETE | 2026-10-08 11:22:40.412985 | 2026-10-08 11:22:42.294003 | 0 days 00:00:01.881018 | 454 | 10 | [6 empty] | 2 | 1 |  | TRUE
RandomForest | 66 | 0.1317969 | COMPLETE | 2026-10-08 11:22:42.294044 | 2026-10-08 11:22:43.539296 | 0 days 00:00:01.245252 | 351 | [7 empty] | 9 | 1 |  | TRUE
RandomForest | 67 | 0.1408449 | COMPLETE | 2026-10-08 11:22:43.539341 | 2026-10-08 11:22:44.635782 | 0 days 00:00:01.096441 | 314 | 30 | [6 empty] | 3 | 4 |  | TRUE
RandomForest | 68 | 0.1025405 | COMPLETE | 2026-10-08 11:22:44.635825 | 2026-10-08 11:22:46.896349 | 0 days 00:00:02.260524 | 511 | 30 | [6 empty] | 2 | 1 |  | TRUE
RandomForest | 69 | 0.1115249 | COMPLETE | 2026-10-08 11:22:46.896393 | 2026-10-08 11:22:48.613837 | 0 days 00:00:01.717444 | 506 | 30 | [6 empty] | 2 | 1 | sqrt | TRUE
RandomForest | 70 | 0.1402086 | COMPLETE | 2026-10-08 11:22:48.613881 | 2026-10-08 11:22:50.573835 | 0 days 00:00:01.959954 | 575 | 30 | [6 empty] | 3 | 2 |  | FALSE
RandomForest | 71 | 0.1018347 | COMPLETE | 2026-10-08 11:22:50.573878 | 2026-10-08 11:22:52.194274 | 0 days 00:00:01.620396 | 380 | 30 | [6 empty] | 2 | 1 |  | TRUE
RandomForest | 72 | 0.1025139 | COMPLETE | 2026-10-08 11:22:52.194320 | 2026-10-08 11:22:54.445912 | 0 days 00:00:02.251592 | 516 | 30 | [6 empty] | 2 | 1 |  | TRUE
RandomForest | 73 | 0.1052668 | COMPLETE | 2026-10-08 11:22:54.445956 | 2026-10-08 11:22:56.896349 | 0 days 00:00:02.450393 | 520 | 30 | [6 empty] | 3 | 1 |  | TRUE
RandomForest | 74 | 0.1025257 | COMPLETE | 2026-10-08 11:22:56.896404 | 2026-10-08 11:22:59.754552 | 0 days 00:00:02.858148 | 554 | 30 | [6 empty] | 2 | 1 |  | TRUE
RandomForest | 75 | 0.1025052 | COMPLETE | 2026-10-08 11:22:59.754622 | 2026-10-08 11:23:02.743089 | 0 days 00:00:02.988467 | 551 | 30 | [6 empty] | 2 | 1 |  | TRUE
RandomForest | 76 | 0.1025057 | COMPLETE | 2026-10-08 11:23:02.743132 | 2026-10-08 11:23:05.457489 | 0 days 00:00:02.714357 | 627 | 30 | [6 empty] | 2 | 1 |  | TRUE
RandomForest | 77 | 0.1226795 | COMPLETE | 2026-10-08 11:23:05.457534 | 2026-10-08 11:23:12.261068 | 0 days 00:00:06.803534 | 725 | 30 | [6 empty] | 3 | 1 | log2 | TRUE
RandomForest | 78 | 0.1577853 | COMPLETE | 2026-10-08 11:23:12.261114 | 2026-10-08 11:23:14.504612 | 0 days 00:00:02.243498 | 634 | 30 | [6 empty] | 2 | 6 |  | TRUE
RandomForest | 79 | 0.1326305 | COMPLETE | 2026-10-08 11:23:14.504655 | 2026-10-08 11:23:16.365639 | 0 days 00:00:01.860984 | 550 | 30 | [6 empty] | 8 | 2 |  | TRUE
SVR | 0 | 0.2348203 | COMPLETE | 2026-10-08 11:18:22.174226 | 2026-10-08 11:18:26.408491 | 0 days 00:00:04.234265 | [12 empty] | poly | 15.50991 | 5.409124e-05 | scale | 4 | 1.803345
SVR | 1 | 1364.077 | COMPLETE | 2026-10-08 11:18:26.408635 | 2026-10-08 11:18:26.454426 | 0 days 00:00:00.045791 | [12 empty] | sigmoid | 671.5811 | 9.948901e-05 | auto
SVR | 2 | 0.261573 | COMPLETE | 2026-10-08 11:18:26.454492 | 2026-10-08 11:18:26.474224 | 0 days 00:00:00.019732 | [12 empty] | poly | 0.1092959 | 0.007500296 | auto | 3 | 1.36821
SVR | 3 | 0.2200574 | COMPLETE | 2026-10-08 11:18:26.474268 | 2026-10-08 11:18:26.560068 | 0 days 00:00:00.085800 | [12 empty] | rbf | 14.02497 | 1.652986e-05 | scale
SVR | 4 | 919.9944 | COMPLETE | 2026-10-08 11:18:26.560117 | 2026-10-08 11:18:26.602282 | 0 days 00:00:00.042165 | [12 empty] | sigmoid | 455.8075 | 0.0002700045 | auto
SVR | 5 | 0.3340171 | COMPLETE | 2026-10-08 11:18:26.602332 | 2026-10-08 11:18:26.619148 | 0 days 00:00:00.016816 | [12 empty] | sigmoid | 0.001740683 | 0.187443 | auto
SVR | 6 | 0.3213244 | COMPLETE | 2026-10-08 11:18:26.619194 | 2026-10-08 11:18:26.655455 | 0 days 00:00:00.036261 | [12 empty] | sigmoid | 0.01967801 | 0.35979 | auto
SVR | 7 | 0.3290689 | COMPLETE | 2026-10-08 11:18:26.655504 | 2026-10-08 11:18:26.676812 | 0 days 00:00:00.021308 | [12 empty] | sigmoid | 0.004163394 | 8.33523e-05 | auto
SVR | 8 | 0.9122755 | COMPLETE | 2026-10-08 11:18:26.676855 | 2026-10-08 11:18:26.704698 | 0 days 00:00:00.027843 | [12 empty] | sigmoid | 0.3142486 | 0.0002089791 | scale
SVR | 9 | 516.8727 | COMPLETE | 2026-10-08 11:18:26.704742 | 2026-10-08 11:18:26.730033 | 0 days 00:00:00.025291 | [12 empty] | sigmoid | 254.515 | 8.58537e-05 | auto
SVR | 10 | 0.2182675 | COMPLETE | 2026-10-08 11:18:26.730078 | 2026-10-08 11:18:26.798256 | 0 days 00:00:00.068178 | [12 empty] | rbf | 7.984143 | 1.085087e-05 | scale
SVR | 11 | 0.2182939 | COMPLETE | 2026-10-08 11:18:26.798309 | 2026-10-08 11:18:26.892228 | 0 days 00:00:00.093919 | [12 empty] | rbf | 8.145858 | 1.173187e-05 | scale
SVR | 12 | 0.2191682 | COMPLETE | 2026-10-08 11:18:26.892276 | 2026-10-08 11:18:26.924687 | 0 days 00:00:00.032411 | [12 empty] | rbf | 4.854499 | 1.185769e-05 | scale
SVR | 13 | 0.2115929 | COMPLETE | 2026-10-08 11:18:26.924739 | 2026-10-08 11:18:33.396484 | 0 days 00:00:06.471745 | [12 empty] | rbf | 5773.987 | 0.001664443 | scale
SVR | 14 | 0.2515218 | COMPLETE | 2026-10-08 11:18:33.396525 | 2026-10-08 11:18:50.992424 | 0 days 00:00:17.595899 | [12 empty] | rbf | 9732.339 | 0.001893397 | scale
SVR | 15 | 0.2531764 | COMPLETE | 2026-10-08 11:18:50.992472 | 2026-10-08 11:19:00.497430 | 0 days 00:00:09.504958 | [12 empty] | rbf | 9537.97 | 0.01610957 | scale
SVR | 16 | 0.2470875 | COMPLETE | 2026-10-08 11:19:00.497472 | 2026-10-08 11:19:00.529422 | 0 days 00:00:00.031950 | [12 empty] | rbf | 0.503152 | 0.001358628 | scale
SVR | 17 | 0.2011886 | COMPLETE | 2026-10-08 11:19:00.529459 | 2026-10-08 11:19:00.607369 | 0 days 00:00:00.077910 | [12 empty] | rbf | 92.96793 | 0.05738681 | scale
SVR | 18 | 0.2086551 | COMPLETE | 2026-10-08 11:19:00.607409 | 2026-10-08 11:19:00.684124 | 0 days 00:00:00.076715 | [12 empty] | rbf | 66.88429 | 0.05620228 | scale
SVR | 19 | 0.3106221 | COMPLETE | 2026-10-08 11:19:00.688193 | 2026-10-08 11:19:01.483533 | 0 days 00:00:00.795340 | [12 empty] | poly | 139.8293 | 0.06267265 | scale | 2 | 0.1087131
SVR | 20 | 0.2044871 | COMPLETE | 2026-10-08 11:19:01.483613 | 2026-10-08 11:19:01.615965 | 0 days 00:00:00.132352 | [12 empty] | rbf | 62.10617 | 0.03038482 | scale
SVR | 21 | 0.2086451 | COMPLETE | 2026-10-08 11:19:01.616002 | 2026-10-08 11:19:01.695068 | 0 days 00:00:00.079066 | [12 empty] | rbf | 55.92667 | 0.04953293 | scale
SVR | 22 | 0.2079296 | COMPLETE | 2026-10-08 11:19:01.695107 | 2026-10-08 11:19:01.797950 | 0 days 00:00:00.102843 | [12 empty] | rbf | 39.66707 | 0.01415375 | scale
SVR | 23 | 0.1717003 | COMPLETE | 2026-10-08 11:19:01.797992 | 2026-10-08 11:19:03.660984 | 0 days 00:00:01.862992 | [12 empty] | rbf | 1889.566 | 0.008728047 | scale
SVR | 24 | 0.1722925 | COMPLETE | 2026-10-08 11:19:03.661027 | 2026-10-08 11:19:06.083299 | 0 days 00:00:02.422272 | [12 empty] | rbf | 1638.405 | 0.005010378 | scale
SVR | 25 | 0.1710895 | COMPLETE | 2026-10-08 11:19:06.083339 | 2026-10-08 11:19:08.621997 | 0 days 00:00:02.538658 | [12 empty] | rbf | 1782.644 | 0.007774542 | scale
SVR | 26 | 0.3381206 | COMPLETE | 2026-10-08 11:19:08.622038 | 2026-10-08 11:19:50.302872 | 0 days 00:00:41.680834 | [12 empty] | poly | 1699.274 | 0.004001916 | scale | 2 | 2.985761
SVR | 27 | 0.177056 | COMPLETE | 2026-10-08 11:19:50.302915 | 2026-10-08 11:19:52.176853 | 0 days 00:00:01.873938 | [12 empty] | rbf | 1606.331 | 0.0005908711 | scale
SVR | 28 | 0.1742224 | COMPLETE | 2026-10-08 11:19:52.176895 | 2026-10-08 11:19:54.001165 | 0 days 00:00:01.824270 | [12 empty] | rbf | 2246.071 | 0.004709521 | scale
SVR | 29 | 0.946371 | COMPLETE | 2026-10-08 11:19:54.001213 | 2026-10-08 11:20:17.787270 | 0 days 00:00:23.786057 | [12 empty] | poly | 1079.8 | 0.01046295 | scale | 4 | 0.1623717
SVR | 30 | 0.1855155 | COMPLETE | 2026-10-08 11:20:17.787315 | 2026-10-08 11:20:23.781865 | 0 days 00:00:05.994550 | [12 empty] | rbf | 3145.378 | 0.0008910497 | scale
SVR | 31 | 0.1738785 | COMPLETE | 2026-10-08 11:20:23.781906 | 2026-10-08 11:20:24.357027 | 0 days 00:00:00.575121 | [12 empty] | rbf | 329.5296 | 0.005091563 | scale
SVR | 32 | 0.1695739 | COMPLETE | 2026-10-08 11:20:24.357067 | 2026-10-08 11:20:25.284124 | 0 days 00:00:00.927057 | [12 empty] | rbf | 482.0289 | 0.003437899 | scale
SVR | 33 | 0.1696505 | COMPLETE | 2026-10-08 11:20:25.288197 | 2026-10-08 11:20:26.660761 | 0 days 00:00:01.372564 | [12 empty] | rbf | 703.1775 | 0.003031911 | scale
SVR | 34 | 0.1891788 | COMPLETE | 2026-10-08 11:20:26.660917 | 2026-10-08 11:20:27.152096 | 0 days 00:00:00.491179 | [12 empty] | rbf | 618.3728 | 0.02384161 | scale
SVR | 35 | 0.3087861 | COMPLETE | 2026-10-08 11:20:27.152139 | 2026-10-08 11:20:27.530961 | 0 days 00:00:00.378822 | [12 empty] | poly | 1.944034 | 0.0003647669 | scale | 3 | 2.968384
SVR | 36 | 0.2186889 | COMPLETE | 2026-10-08 11:20:27.531012 | 2026-10-08 11:20:27.691425 | 0 days 00:00:00.160413 | [12 empty] | rbf | 22.67206 | 0.003484526 | auto
SVR | 37 | 0.1751342 | COMPLETE | 2026-10-08 11:20:27.691473 | 2026-10-08 11:20:28.524101 | 0 days 00:00:00.832628 | [12 empty] | rbf | 324.8095 | 0.002575493 | scale
SVR | 38 | 0.1804964 | COMPLETE | 2026-10-08 11:20:28.528165 | 2026-10-08 11:20:33.201060 | 0 days 00:00:04.672895 | [12 empty] | rbf | 4340.671 | 0.008546491 | auto
SVR | 39 | 1.160103 | COMPLETE | 2026-10-08 11:20:33.201104 | 2026-10-08 11:22:15.641026 | 0 days 00:01:42.439922 | [12 empty] | poly | 778.8279 | 0.000980007 | scale | 4 | 1.183349
SVR | 40 | 308.9115 | COMPLETE | 2026-10-08 11:22:15.641070 | 2026-10-08 11:22:15.666471 | 0 days 00:00:00.025401 | [12 empty] | sigmoid | 152.1446 | 0.1415596 | auto
SVR | 41 | 0.1712787 | COMPLETE | 2026-10-08 11:22:15.666509 | 2026-10-08 11:22:16.240494 | 0 days 00:00:00.573985 | [12 empty] | rbf | 1053.225 | 0.006348051 | scale
SVR | 42 | 0.1675937 | COMPLETE | 2026-10-08 11:22:16.240537 | 2026-10-08 11:22:16.580212 | 0 days 00:00:00.339675 | [12 empty] | rbf | 610.7724 | 0.006352249 | scale
SVR | 43 | 0.188036 | COMPLETE | 2026-10-08 11:22:16.580254 | 2026-10-08 11:22:16.821742 | 0 days 00:00:00.241488 | [12 empty] | rbf | 627.4464 | 0.02323276 | scale
SVR | 44 | 0.1775845 | COMPLETE | 2026-10-08 11:22:16.821783 | 2026-10-08 11:22:17.041532 | 0 days 00:00:00.219749 | [12 empty] | rbf | 227.9222 | 0.002428218 | scale
SVR | 45 | 68.78689 | COMPLETE | 2026-10-08 11:22:17.041608 | 2026-10-08 11:22:17.060858 | 0 days 00:00:00.019250 | [12 empty] | sigmoid | 22.82375 | 0.006627838 | scale
SVR | 46 | 0.2890446 | COMPLETE | 2026-10-08 11:22:17.060896 | 2026-10-08 11:22:17.075141 | 0 days 00:00:00.014245 | [12 empty] | rbf | 0.04461126 | 0.0005560006 | auto
SVR | 47 | 0.202763 | COMPLETE | 2026-10-08 11:22:17.075179 | 2026-10-08 11:22:21.605902 | 0 days 00:00:04.530723 | [12 empty] | rbf | 5013.227 | 0.001191035 | scale
SVR | 48 | 0.1869682 | COMPLETE | 2026-10-08 11:22:21.605947 | 2026-10-08 11:22:21.726646 | 0 days 00:00:00.120699 | [12 empty] | rbf | 163.5207 | 0.01303062 | scale
SVR | 49 | 1200.749 | COMPLETE | 2026-10-08 11:22:21.726699 | 2026-10-08 11:22:21.751136 | 0 days 00:00:00.024437 | [12 empty] | sigmoid | 398.9898 | 0.00288118 | scale
SVR | 50 | 0.1712758 | COMPLETE | 2026-10-08 11:22:21.751174 | 2026-10-08 11:22:22.488766 | 0 days 00:00:00.737592 | [12 empty] | rbf | 943.5799 | 0.001782203 | scale
SVR | 51 | 0.1715147 | COMPLETE | 2026-10-08 11:22:22.488817 | 2026-10-08 11:22:23.367079 | 0 days 00:00:00.878262 | [12 empty] | rbf | 746.2199 | 0.0001549649 | scale
SVR | 52 | 0.1734828 | COMPLETE | 2026-10-08 11:22:23.367121 | 2026-10-08 11:22:24.331227 | 0 days 00:00:00.964106 | [12 empty] | rbf | 1121.356 | 0.001768203 | scale
SVR | 53 | 0.1949459 | COMPLETE | 2026-10-08 11:22:24.331265 | 2026-10-08 11:22:26.539032 | 0 days 00:00:02.207767 | [12 empty] | rbf | 4251.757 | 0.006465953 | scale
SVR | 54 | 0.1728185 | COMPLETE | 2026-10-08 11:22:26.539074 | 2026-10-08 11:22:26.971800 | 0 days 00:00:00.432726 | [12 empty] | rbf | 411.4956 | 0.0006514495 | scale
SVR | 55 | 0.2382487 | COMPLETE | 2026-10-08 11:22:26.971841 | 2026-10-08 11:22:29.822442 | 0 days 00:00:02.850601 | [12 empty] | rbf | 7991.388 | 0.01726897 | scale
SVR | 56 | 0.3301071 | COMPLETE | 2026-10-08 11:22:29.822482 | 2026-10-08 11:22:29.836289 | 0 days 00:00:00.013807 | [12 empty] | rbf | 0.004389975 | 0.001757832 | scale
SVR | 57 | 0.2055669 | COMPLETE | 2026-10-08 11:22:29.836318 | 2026-10-08 11:22:30.056770 | 0 days 00:00:00.220452 | [12 empty] | rbf | 1071.047 | 0.03596667 | auto
SVR | 58 | 0.1949195 | COMPLETE | 2026-10-08 11:22:30.056815 | 2026-10-08 11:22:30.181684 | 0 days 00:00:00.124869 | [12 empty] | rbf | 86.16716 | 0.003128053 | scale
SVR | 59 | 0.1817889 | COMPLETE | 2026-10-08 11:22:30.181725 | 2026-10-08 11:22:31.246195 | 0 days 00:00:01.064470 | [12 empty] | rbf | 2612.812 | 0.01082726 | scale
SVR | 60 | 0.2399988 | COMPLETE | 2026-10-08 11:22:31.246245 | 2026-10-08 11:22:31.271196 | 0 days 00:00:00.024951 | [12 empty] | rbf | 0.8943078 | 2.856557e-05 | scale
SVR | 61 | 0.1706867 | COMPLETE | 2026-10-08 11:22:31.271235 | 2026-10-08 11:22:31.951939 | 0 days 00:00:00.680704 | [12 empty] | rbf | 584.8087 | 0.0001664306 | scale
SVR | 62 | 0.1780736 | COMPLETE | 2026-10-08 11:22:31.951981 | 2026-10-08 11:22:32.257239 | 0 days 00:00:00.305258 | [12 empty] | rbf | 228.3832 | 2.850814e-05 | scale
SVR | 63 | 0.1752369 | COMPLETE | 2026-10-08 11:22:32.257280 | 2026-10-08 11:22:33.501662 | 0 days 00:00:01.244382 | [12 empty] | rbf | 1109.921 | 0.0003074774 | scale
SVR | 64 | 0.1832173 | COMPLETE | 2026-10-08 11:22:33.501705 | 2026-10-08 11:22:36.538054 | 0 days 00:00:03.036349 | [12 empty] | rbf | 2761.343 | 0.0001112334 | scale
SVR | 65 | 374.8855 | COMPLETE | 2026-10-08 11:22:36.538096 | 2026-10-08 11:22:36.557317 | 0 days 00:00:00.019221 | [12 empty] | sigmoid | 124.0063 | 4.862257e-05 | scale
SVR | 66 | 0.3307333 | COMPLETE | 2026-10-08 11:22:36.557350 | 2026-10-08 11:22:41.856614 | 0 days 00:00:05.299264 | [12 empty] | poly | 624.8192 | 0.006684542 | scale | 2 | 2.106873
SVR | 67 | 0.21138 | COMPLETE | 2026-10-08 11:22:41.856658 | 2026-10-08 11:22:41.898536 | 0 days 00:00:00.041878 | [12 empty] | rbf | 32.72942 | 0.004929312 | scale
SVR | 68 | 0.1822687 | COMPLETE | 2026-10-08 11:22:41.898599 | 2026-10-08 11:22:42.517358 | 0 days 00:00:00.618759 | [12 empty] | rbf | 1513.635 | 0.01900866 | scale
SVR | 69 | 0.2207223 | COMPLETE | 2026-10-08 11:22:42.517400 | 2026-10-08 11:22:47.223284 | 0 days 00:00:04.705884 | [12 empty] | rbf | 6633.633 | 0.001319094 | scale
SVR | 70 | 0.1778001 | COMPLETE | 2026-10-08 11:22:47.223326 | 2026-10-08 11:22:47.432305 | 0 days 00:00:00.208979 | [12 empty] | rbf | 250.1397 | 0.003737725 | scale
SVR | 71 | 0.1709535 | COMPLETE | 2026-10-08 11:22:47.432347 | 2026-10-08 11:22:48.117229 | 0 days 00:00:00.684882 | [12 empty] | rbf | 539.4245 | 0.0001955513 | scale
SVR | 72 | 0.1740621 | COMPLETE | 2026-10-08 11:22:48.117269 | 2026-10-08 11:22:48.569979 | 0 days 00:00:00.452710 | [12 empty] | rbf | 389.2119 | 0.0002223204 | scale
SVR | 73 | 0.1714266 | COMPLETE | 2026-10-08 11:22:48.570018 | 2026-10-08 11:22:49.071259 | 0 days 00:00:00.501241 | [12 empty] | rbf | 499.6331 | 0.0004132392 | scale
SVR | 74 | 0.1731947 | COMPLETE | 2026-10-08 11:22:49.071302 | 2026-10-08 11:22:50.182855 | 0 days 00:00:01.111553 | [12 empty] | rbf | 991.2462 | 0.0001167677 | scale
SVR | 75 | 0.1881569 | COMPLETE | 2026-10-08 11:22:50.182895 | 2026-10-08 11:22:53.164331 | 0 days 00:00:02.981436 | [12 empty] | rbf | 3368.607 | 6.429938e-05 | scale
SVR | 76 | 0.2877472 | COMPLETE | 2026-10-08 11:22:53.164375 | 2026-10-08 11:23:26.237149 | 0 days 00:00:33.072774 | [12 empty] | poly | 1865.375 | 0.008820109 | auto | 3 | 0.7782767
SVR | 77 | 0.2176781 | COMPLETE | 2026-10-08 11:23:26.237206 | 2026-10-08 11:23:26.279463 | 0 days 00:00:00.042257 | [12 empty] | rbf | 7.682341 | 0.002342658 | scale
SVR | 78 | 0.1913335 | COMPLETE | 2026-10-08 11:23:26.279514 | 2026-10-08 11:23:26.480398 | 0 days 00:00:00.200884 | [12 empty] | rbf | 103.3742 | 0.0009712605 | scale
SVR | 79 | 0.1804758 | COMPLETE | 2026-10-08 11:23:26.480439 | 2026-10-08 11:23:26.628960 | 0 days 00:00:00.148521 | [12 empty] | rbf | 234.4395 | 0.01261186 | scale
ANN | 0 | 0.3279011 | COMPLETE | 2026-10-08 11:18:21.958619 | 2026-10-08 11:18:22.064847 | 0 days 00:00:00.106228 | [18 empty] | 64 | tanh | 0.000101292 | 0.001331122
ANN | 1 | 0.3075543 | COMPLETE | 2026-10-08 11:18:22.064920 | 2026-10-08 11:18:24.457015 | 0 days 00:00:02.392095 | [18 empty] | 64 | tanh | 1.444525e-05 | 7.476312e-05
ANN | 2 | 0.2980495 | COMPLETE | 2026-10-08 11:18:24.457070 | 2026-10-08 11:18:34.110940 | 0 days 00:00:09.653870 | [18 empty] | 643216 | tanh | 9.163742e-05 | 1.378324e-05
ANN | 3 | 0.2499394 | COMPLETE | 2026-10-08 11:18:34.110984 | 2026-10-08 11:19:38.873938 | 0 days 00:01:04.762954 | [18 empty] | 12864 | relu | 0.0002637334 | 0.0002091498
ANN | 4 | 0.2706664 | COMPLETE | 2026-10-08 11:19:38.873984 | 2026-10-08 11:19:43.162681 | 0 days 00:00:04.288697 | [18 empty] | 6432 | tanh | 5.414413e-05 | 3.585613e-05
ANN | 5 | 0.2660159 | COMPLETE | 2026-10-08 11:19:43.162720 | 2026-10-08 11:19:47.190747 | 0 days 00:00:04.028027 | [18 empty] | 32 | tanh | 1.683203e-07 | 9.462175e-05
ANN | 6 | 0.3160797 | COMPLETE | 2026-10-08 11:19:47.190786 | 2026-10-08 11:19:47.410202 | 0 days 00:00:00.219416 | [18 empty] | 128 | tanh | 2.359137e-07 | 0.009133996
ANN | 7 | 0.2643954 | COMPLETE | 2026-10-08 11:19:47.410251 | 2026-10-08 11:19:54.281634 | 0 days 00:00:06.871383 | [18 empty] | 6432 | relu | 6.1991e-06 | 2.22642e-05
ANN | 8 | 0.2453558 | COMPLETE | 2026-10-08 11:19:54.281674 | 2026-10-08 11:19:58.028312 | 0 days 00:00:03.746638 | [18 empty] | 32 | relu | 0.002729378 | 0.0002610026
ANN | 9 | 0.2608307 | COMPLETE | 2026-10-08 11:19:58.028363 | 2026-10-08 11:21:43.853583 | 0 days 00:01:45.825220 | [18 empty] | 12864 | relu | 1.339972e-07 | 2.107047e-05
ANN | 10 | 0.2338369 | COMPLETE | 2026-10-08 11:21:43.853633 | 2026-10-08 11:21:45.638673 | 0 days 00:00:01.785040 | [18 empty] | 32 | relu | 0.00704183 | 0.0009172927
ANN | 11 | 0.2364446 | COMPLETE | 2026-10-08 11:21:45.638720 | 2026-10-08 11:21:46.837359 | 0 days 00:00:01.198639 | [18 empty] | 32 | relu | 0.008620065 | 0.0008201915
ANN | 12 | 0.2233996 | COMPLETE | 2026-10-08 11:21:46.837400 | 2026-10-08 11:21:48.199930 | 0 days 00:00:01.362530 | [18 empty] | 32 | relu | 0.009532964 | 0.001234433
ANN | 13 | 0.2383467 | COMPLETE | 2026-10-08 11:21:48.199984 | 2026-10-08 11:21:49.110432 | 0 days 00:00:00.910448 | [18 empty] | 32 | relu | 0.00102282 | 0.002524336
ANN | 14 | 0.2851436 | COMPLETE | 2026-10-08 11:21:49.110477 | 2026-10-08 11:21:49.211898 | 0 days 00:00:00.101421 | [18 empty] | 32 | relu | 0.006841221 | 0.004565496
ANN | 15 | 0.2721983 | COMPLETE | 2026-10-08 11:21:49.211945 | 2026-10-08 11:21:50.157699 | 0 days 00:00:00.945754 | [18 empty] | 128 | relu | 0.0007798606 | 0.0009012003
ANN | 16 | 0.2704529 | COMPLETE | 2026-10-08 11:21:50.157741 | 2026-10-08 11:21:50.770759 | 0 days 00:00:00.613018 | [18 empty] | 643216 | relu | 1.878115e-06 | 0.0004565594
ANN | 17 | 0.2407847 | COMPLETE | 2026-10-08 11:21:50.770801 | 2026-10-08 11:21:51.645286 | 0 days 00:00:00.874485 | [18 empty] | 32 | relu | 0.001121581 | 0.002251334
ANN | 18 | 0.2851435 | COMPLETE | 2026-10-08 11:21:51.645327 | 2026-10-08 11:21:51.777031 | 0 days 00:00:00.131704 | [18 empty] | 32 | relu | 0.0003044955 | 0.009742362
ANN | 19 | 0.2391024 | COMPLETE | 2026-10-08 11:21:51.777072 | 2026-10-08 11:21:53.697282 | 0 days 00:00:01.920210 | [18 empty] | 32 | relu | 0.003480454 | 0.0003758395
ANN | 20 | 0.255247 | COMPLETE | 2026-10-08 11:21:53.697322 | 2026-10-08 11:21:58.785499 | 0 days 00:00:05.088177 | [18 empty] | 12864 | relu | 0.00263406 | 0.003113327
ANN | 21 | 0.236691 | COMPLETE | 2026-10-08 11:21:58.785539 | 2026-10-08 11:22:00.015287 | 0 days 00:00:01.229748 | [18 empty] | 32 | relu | 0.009691198 | 0.0007047081
ANN | 22 | 0.2299879 | COMPLETE | 2026-10-08 11:22:00.015336 | 2026-10-08 11:22:00.751649 | 0 days 00:00:00.736313 | [18 empty] | 32 | relu | 0.008922322 | 0.001471412
ANN | 23 | 0.2171949 | COMPLETE | 2026-10-08 11:22:00.751711 | 2026-10-08 11:22:01.730709 | 0 days 00:00:00.978998 | [18 empty] | 32 | relu | 0.0003386055 | 0.001565951
ANN | 24 | 0.2284231 | COMPLETE | 2026-10-08 11:22:01.730752 | 2026-10-08 11:22:02.483849 | 0 days 00:00:00.753097 | [18 empty] | 32 | relu | 0.000404902 | 0.001653112
ANN | 25 | 0.3352996 | COMPLETE | 2026-10-08 11:22:02.483890 | 2026-10-08 11:22:02.566979 | 0 days 00:00:00.083089 | [18 empty] | 64 | relu | 0.0003356195 | 0.001792716
ANN | 26 | 0.2599862 | COMPLETE | 2026-10-08 11:22:02.567026 | 2026-10-08 11:22:02.727324 | 0 days 00:00:00.160298 | [18 empty] | 643216 | relu | 2.851476e-05 | 0.004808354
ANN | 27 | 0.2216899 | COMPLETE | 2026-10-08 11:22:02.727366 | 2026-10-08 11:22:05.740784 | 0 days 00:00:03.013418 | [18 empty] | 128 | relu | 0.0006784419 | 0.00016651
ANN | 28 | 0.2258101 | COMPLETE | 2026-10-08 11:22:05.740824 | 2026-10-08 11:22:09.117350 | 0 days 00:00:03.376526 | [18 empty] | 128 | relu | 0.0001598689 | 0.00011752
ANN | 29 | 0.2729953 | COMPLETE | 2026-10-08 11:22:09.117391 | 2026-10-08 11:22:11.651936 | 0 days 00:00:02.534545 | [18 empty] | 128 | tanh | 0.001781099 | 0.0001594789
ANN | 30 | 0.2293317 | COMPLETE | 2026-10-08 11:22:11.651984 | 2026-10-08 11:22:12.907908 | 0 days 00:00:01.255924 | [18 empty] | 128 | relu | 0.0006548316 | 0.0005125765
ANN | 31 | 0.2273459 | COMPLETE | 2026-10-08 11:22:12.907949 | 2026-10-08 11:22:15.800044 | 0 days 00:00:02.892095 | [18 empty] | 128 | relu | 0.0001649339 | 0.000113158
ANN | 32 | 0.236821 | COMPLETE | 2026-10-08 11:22:15.800085 | 2026-10-08 11:22:19.968628 | 0 days 00:00:04.168543 | [18 empty] | 128 | relu | 0.0001003893 | 5.700251e-05
ANN | 33 | 0.2572209 | COMPLETE | 2026-10-08 11:22:19.968670 | 2026-10-08 11:22:22.061427 | 0 days 00:00:02.092757 | [18 empty] | 64 | relu | 3.474987e-05 | 0.000155938
ANN | 34 | 0.2927997 | COMPLETE | 2026-10-08 11:22:22.061467 | 2026-10-08 11:22:25.384629 | 0 days 00:00:03.323162 | [18 empty] | 128 | tanh | 0.0001852162 | 5.582572e-05
ANN | 35 | 0.2244715 | COMPLETE | 2026-10-08 11:22:25.384672 | 2026-10-08 11:22:27.524507 | 0 days 00:00:02.139835 | [18 empty] | 6432 | relu | 1.360901e-05 | 0.0001949502
ANN | 36 | 0.2637059 | COMPLETE | 2026-10-08 11:22:27.524571 | 2026-10-08 11:22:28.175096 | 0 days 00:00:00.650525 | [18 empty] | 6432 | tanh | 8.095563e-06 | 0.0002757175
ANN | 37 | 0.2230719 | COMPLETE | 2026-10-08 11:22:28.175136 | 2026-10-08 11:22:30.423929 | 0 days 00:00:02.248793 | [18 empty] | 6432 | relu | 1.820735e-06 | 0.0001877267
ANN | 38 | 0.2696612 | COMPLETE | 2026-10-08 11:22:30.423974 | 2026-10-08 11:22:31.065583 | 0 days 00:00:00.641609 | [18 empty] | 6432 | tanh | 6.118638e-07 | 0.0005135171
ANN | 39 | 0.2452655 | COMPLETE | 2026-10-08 11:22:31.065633 | 2026-10-08 11:22:34.493176 | 0 days 00:00:03.427543 | [18 empty] | 6432 | relu | 2.302843e-06 | 6.617849e-05
ANN | 40 | 0.272127 | COMPLETE | 2026-10-08 11:22:34.493222 | 2026-10-08 11:22:40.453353 | 0 days 00:00:05.960131 | [18 empty] | 64 | relu | 5.746357e-05 | 3.438582e-05
ANN | 41 | 0.2243167 | COMPLETE | 2026-10-08 11:22:40.453391 | 2026-10-08 11:22:42.737058 | 0 days 00:00:02.283667 | [18 empty] | 6432 | relu | 2.718971e-06 | 0.0001796773
ANN | 42 | 0.2118749 | COMPLETE | 2026-10-08 11:22:42.737105 | 2026-10-08 11:22:44.878150 | 0 days 00:00:02.141045 | [18 empty] | 6432 | relu | 2.533959e-06 | 0.000294048
ANN | 43 | 0.2109433 | COMPLETE | 2026-10-08 11:22:44.878197 | 2026-10-08 11:22:46.855753 | 0 days 00:00:01.977556 | [18 empty] | 6432 | relu | 7.461125e-07 | 0.0002942063
ANN | 44 | 0.2089043 | COMPLETE | 2026-10-08 11:22:46.855795 | 2026-10-08 11:22:48.947234 | 0 days 00:00:02.091439 | [18 empty] | 6432 | relu | 6.609474e-07 | 0.0003199319
ANN | 45 | 0.221106 | COMPLETE | 2026-10-08 11:22:48.947284 | 2026-10-08 11:22:50.541429 | 0 days 00:00:01.594145 | [18 empty] | 6432 | relu | 4.363074e-07 | 0.0002883031
ANN | 46 | 0.2638191 | COMPLETE | 2026-10-08 11:22:50.541468 | 2026-10-08 11:22:51.133487 | 0 days 00:00:00.592019 | [18 empty] | 6432 | tanh | 4.31511e-07 | 0.0002847454
ANN | 47 | 0.2044616 | COMPLETE | 2026-10-08 11:22:51.133525 | 2026-10-08 11:22:52.833303 | 0 days 00:00:01.699778 | [18 empty] | 6432 | relu | 7.591891e-07 | 0.0004003603
ANN | 48 | 0.2036676 | COMPLETE | 2026-10-08 11:22:52.833345 | 2026-10-08 11:22:54.691844 | 0 days 00:00:01.858499 | [18 empty] | 6432 | relu | 2.452322e-07 | 0.0003917731
ANN | 49 | 0.2384353 | COMPLETE | 2026-10-08 11:22:54.691885 | 2026-10-08 11:22:55.160396 | 0 days 00:00:00.468511 | [18 empty] | 6432 | relu | 8.996853e-07 | 0.0006254543
ANN | 50 | 0.2462792 | COMPLETE | 2026-10-08 11:22:55.160439 | 2026-10-08 11:22:55.548654 | 0 days 00:00:00.388215 | [18 empty] | 6432 | relu | 2.008642e-07 | 0.001040184
ANN | 51 | 0.2125208 | COMPLETE | 2026-10-08 11:22:55.548697 | 2026-10-08 11:22:57.249343 | 0 days 00:00:01.700646 | [18 empty] | 6432 | relu | 1.132412e-07 | 0.0003756665
ANN | 52 | 0.2144124 | COMPLETE | 2026-10-08 11:22:57.249393 | 2026-10-08 11:22:59.313275 | 0 days 00:00:02.063882 | [18 empty] | 6432 | relu | 2.917177e-07 | 0.0003584244
ANN | 53 | 0.2081501 | COMPLETE | 2026-10-08 11:22:59.313324 | 2026-10-08 11:23:01.216893 | 0 days 00:00:01.903569 | [18 empty] | 6432 | relu | 1.18882e-07 | 0.0004013789
ANN | 54 | 0.2388376 | COMPLETE | 2026-10-08 11:23:01.217004 | 2026-10-08 11:23:01.671278 | 0 days 00:00:00.454274 | [18 empty] | 6432 | relu | 1.075096e-06 | 0.0006320093
ANN | 55 | 0.2213104 | COMPLETE | 2026-10-08 11:23:01.671318 | 2026-10-08 11:23:03.807093 | 0 days 00:00:02.135775 | [18 empty] | 6432 | relu | 3.971524e-06 | 0.0002315881
ANN | 56 | 0.2110167 | COMPLETE | 2026-10-08 11:23:03.807134 | 2026-10-08 11:23:05.405598 | 0 days 00:00:01.598464 | [18 empty] | 6432 | relu | 1.061314e-06 | 0.0004239989
ANN | 57 | 0.2494421 | COMPLETE | 2026-10-08 11:23:05.405641 | 2026-10-08 11:23:12.293341 | 0 days 00:00:06.887700 | [18 empty] | 12864 | relu | 3.061216e-07 | 0.0004774292
ANN | 58 | 0.2509738 | COMPLETE | 2026-10-08 11:23:12.293382 | 2026-10-08 11:23:12.592965 | 0 days 00:00:00.299583 | [18 empty] | 6432 | relu | 1.007523e-06 | 0.001152044
ANN | 59 | 0.2692687 | COMPLETE | 2026-10-08 11:23:12.593007 | 2026-10-08 11:23:12.958399 | 0 days 00:00:00.365392 | [18 empty] | 643216 | relu | 1.712145e-07 | 0.000805508
ANN | 60 | 0.2589698 | COMPLETE | 2026-10-08 11:23:12.958439 | 2026-10-08 11:23:13.629853 | 0 days 00:00:00.671414 | [18 empty] | 6432 | tanh | 6.037433e-07 | 0.0004121757
ANN | 61 | 0.2069259 | COMPLETE | 2026-10-08 11:23:13.629893 | 2026-10-08 11:23:15.523712 | 0 days 00:00:01.893819 | [18 empty] | 6432 | relu | 1.04073e-07 | 0.0003337018
ANN | 62 | 0.2118967 | COMPLETE | 2026-10-08 11:23:15.523754 | 2026-10-08 11:23:17.890806 | 0 days 00:00:02.367052 | [18 empty] | 6432 | relu | 1.037371e-07 | 0.0002291841
ANN | 63 | 0.2381176 | COMPLETE | 2026-10-08 11:23:17.890848 | 2026-10-08 11:23:18.409706 | 0 days 00:00:00.518858 | [18 empty] | 6432 | relu | 2.322458e-07 | 0.0006431755
ANN | 64 | 0.2086583 | COMPLETE | 2026-10-08 11:23:18.409746 | 2026-10-08 11:23:20.122532 | 0 days 00:00:01.712786 | [18 empty] | 6432 | relu | 1.478896e-07 | 0.0003458126
ANN | 65 | 0.2432656 | COMPLETE | 2026-10-08 11:23:20.122624 | 2026-10-08 11:23:25.968491 | 0 days 00:00:05.845867 | [18 empty] | 12864 | relu | 1.597726e-07 | 0.0003368847
ANN | 66 | 0.236859 | COMPLETE | 2026-10-08 11:23:25.968567 | 2026-10-08 11:23:29.096118 | 0 days 00:00:03.127551 | [18 empty] | 6432 | relu | 4.140828e-07 | 8.937943e-05
ANN | 67 | 0.2322093 | COMPLETE | 2026-10-08 11:23:29.096191 | 2026-10-08 11:23:29.953764 | 0 days 00:00:00.857573 | [18 empty] | 6432 | relu | 1.397967e-07 | 0.0005439514
ANN | 68 | 0.2382016 | COMPLETE | 2026-10-08 11:23:29.953805 | 2026-10-08 11:23:32.785823 | 0 days 00:00:02.832018 | [18 empty] | 643216 | relu | 1.540461e-06 | 0.0001294067
ANN | 69 | 0.22133 | COMPLETE | 2026-10-08 11:23:32.785862 | 2026-10-08 11:23:34.695919 | 0 days 00:00:01.910057 | [18 empty] | 6432 | relu | 6.106564e-07 | 0.0002329068
ANN | 70 | 0.2427823 | COMPLETE | 2026-10-08 11:23:34.695959 | 2026-10-08 11:23:35.111853 | 0 days 00:00:00.415894 | [18 empty] | 6432 | relu | 2.214324e-07 | 0.0007915543
ANN | 71 | 0.2061394 | COMPLETE | 2026-10-08 11:23:35.111895 | 2026-10-08 11:23:36.717959 | 0 days 00:00:01.606064 | [18 empty] | 6432 | relu | 3.395241e-07 | 0.0004234196
ANN | 72 | 0.2078804 | COMPLETE | 2026-10-08 11:23:36.718024 | 2026-10-08 11:23:38.639000 | 0 days 00:00:01.920976 | [18 empty] | 6432 | relu | 3.23361e-07 | 0.0003386807
ANN | 73 | 0.2082829 | COMPLETE | 2026-10-08 11:23:38.639042 | 2026-10-08 11:23:40.176264 | 0 days 00:00:01.537222 | [18 empty] | 6432 | relu | 3.710811e-07 | 0.0003985707
ANN | 74 | 0.2461967 | COMPLETE | 2026-10-08 11:23:40.176306 | 2026-10-08 11:23:41.194183 | 0 days 00:00:01.017877 | [18 empty] | 64 | relu | 3.438504e-07 | 0.0004282932
ANN | 75 | 0.2310682 | COMPLETE | 2026-10-08 11:23:41.194225 | 2026-10-08 11:23:41.997690 | 0 days 00:00:00.803465 | [18 empty] | 6432 | relu | 1.222967e-07 | 0.0005691183
ANN | 76 | 0.2476905 | COMPLETE | 2026-10-08 11:23:41.997734 | 2026-10-08 11:23:42.311060 | 0 days 00:00:00.313326 | [18 empty] | 6432 | relu | 2.467083e-07 | 0.0009670352
ANN | 77 | 0.2419545 | COMPLETE | 2026-10-08 11:23:42.311100 | 2026-10-08 11:23:42.692942 | 0 days 00:00:00.381842 | [18 empty] | 6432 | relu | 1.018795e-07 | 0.0007730497
ANN | 78 | 0.3029288 | COMPLETE | 2026-10-08 11:23:42.692983 | 2026-10-08 11:23:44.231089 | 0 days 00:00:01.538106 | [18 empty] | 12864 | tanh | 1.644698e-07 | 0.0001479013
ANN | 79 | 0.2148886 | COMPLETE | 2026-10-08 11:23:44.231129 | 2026-10-08 11:23:46.265694 | 0 days 00:00:02.034565 | [18 empty] | 6432 | relu | 3.322009e-07 | 0.0002455937

## Minimal_k_Profile
Complete constrained minimal-k profile (k = 1–10)
k | selected_features | mean_cv_rmse | sd_cv_rmse | difference_from_minimum | percent_difference_from_minimum | within_2pct | selected_k_star
1 | ["RDKit_SMR_VSA5"] | 0.1588087 | 0.0527779 | 0.0005407769 | 0.3416844 | TRUE | TRUE
2 | ["RDKit_SMR_VSA5", "lambda_max_nm"] | 0.1602606 | 0.05298067 | 0.001992657 | 1.25904 | TRUE | FALSE
3 | ["RDKit_SMR_VSA5", "lambda_max_nm", "RDKit_fr_Al_COO"] | 0.158268 | 0.04815837 | 0 | 0 | TRUE | FALSE
4 | ["RDKit_SMR_VSA5", "lambda_max_nm", "RDKit_fr_Al_COO", "RDKit_SlogP_VSA3"] | 0.1611803 | 0.05035525 | 0.002912336 | 1.84013 | TRUE | FALSE
5 | ["RDKit_SMR_VSA5", "lambda_max_nm", "RDKit_fr_Al_COO", "RDKit_SlogP_VSA3", "RDKit_SlogP_VSA5"] | 0.1613968 | 0.05281176 | 0.003128809 | 1.976906 | TRUE | FALSE
6 | ["RDKit_SMR_VSA5", "lambda_max_nm", "RDKit_fr_Al_COO", "RDKit_SlogP_VSA3", "RDKit_SlogP_VSA5", "RDKit_VSA_EState2"] | 0.1628236 | 0.05493247 | 0.004555671 | 2.878454 | FALSE | FALSE
7 | ["RDKit_SMR_VSA5", "lambda_max_nm", "RDKit_fr_Al_COO", "RDKit_SlogP_VSA3", "RDKit_SlogP_VSA5", "RDKit_VSA_EState2", "RDKit_BCUT2D_MRLOW"] | 0.1621142 | 0.05234763 | 0.003846279 | 2.430232 | FALSE | FALSE
8 | ["RDKit_SMR_VSA5", "lambda_max_nm", "RDKit_fr_Al_COO", "RDKit_SlogP_VSA3", "RDKit_SlogP_VSA5", "RDKit_VSA_EState2", "RDKit_BCUT2D_MRLOW", "RDKit_MinAbsPartialCharge"] | 0.1614923 | 0.05435156 | 0.003224316 | 2.037251 | FALSE | FALSE
9 | ["RDKit_SMR_VSA5", "lambda_max_nm", "RDKit_fr_Al_COO", "RDKit_SlogP_VSA3", "RDKit_SlogP_VSA5", "RDKit_VSA_EState2", "RDKit_BCUT2D_MRLOW", "RDKit_MinAbsPartialCharge", "RDKit_Kappa3"] | 0.1652648 | 0.05576859 | 0.006996802 | 4.420858 | FALSE | FALSE
10 | ["RDKit_SMR_VSA5", "lambda_max_nm", "RDKit_fr_Al_COO", "RDKit_SlogP_VSA3", "RDKit_SlogP_VSA5", "RDKit_VSA_EState2", "RDKit_BCUT2D_MRLOW", "RDKit_MinAbsPartialCharge", "RDKit_Kappa3", "RDKit_MaxPartialCharge"] | 0.1641881 | 0.05223331 | 0.005920149 | 3.740586 | FALSE | FALSE
Interpretation | Value
Absolute minimum | k=3; mean CV-RMSE = 0.158268
Selected parsimonious subset | k*=1; mean CV-RMSE = 0.158809; 0.34% above absolute minimum and within the predefined 2% threshold

## Selection_Stability
Repeated complete-selection stability analysis (50 resamples)
feature | selection_frequency | selected_count | n_resamples
RDKit_BCUT2D_MRLOW | 0.5 | 25 | 50
RDKit_PEOE_VSA5 | 0.32 | 16 | 50
RDKit_SMR_VSA5 | 0.3 | 15 | 50
lambda_max_nm | 0.24 | 12 | 50
RDKit_NumRotatableBonds | 0.14 | 7 | 50
RDKit_fr_Al_COO | 0.1 | 5 | 50
RDKit_PEOE_VSA9 | 0.04 | 2 | 50
RDKit_NumAliphaticCarbocycles | 0.04 | 2 | 50
RDKit_VSA_EState1 | 0.04 | 2 | 50
RDKit_SlogP_VSA3 | 0.04 | 2 | 50
RDKit_SlogP_VSA2 | 0.04 | 2 | 50
RDKit_HallKierAlpha | 0.02 | 1 | 50
RDKit_PEOE_VSA14 | 0.02 | 1 | 50
RDKit_PEOE_VSA3 | 0.02 | 1 | 50
RDKit_Phi | 0.02 | 1 | 50
RDKit_VSA_EState2 | 0.02 | 1 | 50
selected_k | count | frequency
1 | 25 | 0.5
2 | 17 | 0.34
3 | 3 | 0.06
4 | 2 | 0.04
5 | 1 | 0.02
6 | 1 | 0.02
8 | 1 | 0.02

## Software_Versions
package | version | Reproducibility setting | Value
python | 3.13.5 | Random seed | 42
numpy | 2.3.5 | Optuna sampler | TPE
pandas | 2.2.3 | Trials/model | 80
scipy | 1.17.0 | Primary model-selection criterion | lowest training fivefold CV-RMSE
scikit-learn | 1.8.0
rdkit | 2025.9.4
xgboost | 3.1.3
optuna | 4.8.0
shap | 0.50.0
matplotlib | 3.10.8
seaborn | 0.13.2
joblib | 1.5.3