## Sheet1
original_index | Study_ID | Kinetic_series_ID | Catalyst | Pollutant | MW | Band_gap_Eg_eV | BET_m2_g | Catalyst_dose_ug_mL | Solution_volume_mL | Light_power_W | Initial_concentration_mg_L | Time_min | pH | Irradiation_source | c_c0 | degradation_percent | RDKit_SMR_VSA5 | split
0 | S001 | s1-1 | SrMoO4 | Carbendazim | 247.5576 | 4.26 | 4.61 | 800 | 100 | 125 | 8 | 0 | 5.7 | 1 | 1 | 0 | 0 | train
1 | S001 | s1-1 | SrMoO4 | Carbendazim | 247.5576 | 4.26 | 4.61 | 800 | 100 | 125 | 8 | 5 | 5.7 | 1 | 0.3905104 | 60.94896 | 0 | train
2 | S001 | s1-1 | SrMoO4 | Carbendazim | 247.5576 | 4.26 | 4.61 | 800 | 100 | 125 | 8 | 10 | 5.7 | 1 | 0.1308097 | 86.91903 | 0 | train
3 | S001 | s1-1 | SrMoO4 | Carbendazim | 247.5576 | 4.26 | 4.61 | 800 | 100 | 125 | 8 | 15 | 5.7 | 1 | 0.03755051 | 96.24495 | 0 | held_out_random_test
4 | S001 | s1-2 | SrMoO4 | Carbendazim | 247.5576 | 4.26 | 4.61 | 800 | 100 | 125 | 7 | 0 | 5.7 | 1 | 1 | 0 | 0 | train
5 | S001 | s1-2 | SrMoO4 | Carbendazim | 247.5576 | 4.26 | 4.61 | 800 | 100 | 125 | 7 | 5 | 5.7 | 1 | 0.2279759 | 77.20241 | 0 | held_out_random_test
6 | S001 | s1-2 | SrMoO4 | Carbendazim | 247.5576 | 4.26 | 4.61 | 800 | 100 | 125 | 7 | 10 | 5.7 | 1 | 0.05611824 | 94.38818 | 0 | train
7 | S001 | s1-2 | SrMoO4 | Carbendazim | 247.5576 | 4.26 | 4.61 | 800 | 100 | 125 | 7 | 15 | 5.7 | 1 | 0.01215254 | 98.78475 | 0 | held_out_random_test
8 | S001 | s1-3 | SrMoO4 | Carbendazim | 247.5576 | 4.26 | 4.61 | 800 | 100 | 125 | 6 | 0 | 5.7 | 1 | 1 | 0 | 0 | train
9 | S001 | s1-3 | SrMoO4 | Carbendazim | 247.5576 | 4.26 | 4.61 | 800 | 100 | 125 | 6 | 5 | 5.7 | 1 | 0.1809611 | 81.90389 | 0 | held_out_random_test
10 | S001 | s1-3 | SrMoO4 | Carbendazim | 247.5576 | 4.26 | 4.61 | 800 | 100 | 125 | 6 | 10 | 5.7 | 1 | 0.03032427 | 96.96757 | 0 | train
11 | S001 | s1-3 | SrMoO4 | Carbendazim | 247.5576 | 4.26 | 4.61 | 800 | 100 | 125 | 6 | 15 | 5.7 | 1 | 0.006567204 | 99.34328 | 0 | train
12 | S001 | s1-4 | SrMoO4 | Carbendazim | 247.5576 | 4.26 | 4.61 | 800 | 100 | 125 | 5 | 0 | 5.7 | 1 | 1 | 0 | 0 | train
13 | S001 | s1-4 | SrMoO4 | Carbendazim | 247.5576 | 4.26 | 4.61 | 800 | 100 | 125 | 5 | 5 | 5.7 | 1 | 0.1400582 | 85.99418 | 0 | train
14 | S001 | s1-4 | SrMoO4 | Carbendazim | 247.5576 | 4.26 | 4.61 | 800 | 100 | 125 | 5 | 10 | 5.7 | 1 | 0.01961262 | 98.03874 | 0 | train
15 | S001 | s1-5 | SrMoO4 | Carbendazim | 247.5576 | 4.26 | 4.61 | 800 | 100 | 125 | 4 | 0 | 5.7 | 1 | 1 | 0 | 0 | train
16 | S001 | s1-5 | SrMoO4 | Carbendazim | 247.5576 | 4.26 | 4.61 | 800 | 100 | 125 | 4 | 5 | 5.7 | 1 | 0.1003371 | 89.96629 | 0 | train
17 | S001 | s1-5 | SrMoO4 | Carbendazim | 247.5576 | 4.26 | 4.61 | 800 | 100 | 125 | 4 | 10 | 5.7 | 1 | 0.007593751 | 99.24062 | 0 | held_out_random_test
18 | S002 | s2-1 | BaWO4 | Ibuprofen | 485.17 | 2.95 | 6.5 | 200 | 250 | 20 | 10 | 0 | 5.5 | 1 | 1 | 0 | 33.10994 | train
19 | S002 | s2-1 | BaWO4 | Ibuprofen | 485.17 | 2.95 | 6.5 | 200 | 250 | 20 | 10 | 30 | 5.5 | 1 | 0.7218477 | 27.81523 | 33.10994 | train
20 | S002 | s2-1 | BaWO4 | Ibuprofen | 485.17 | 2.95 | 6.5 | 200 | 250 | 20 | 10 | 60 | 5.5 | 1 | 0.5374892 | 46.25108 | 33.10994 | train
21 | S002 | s2-1 | BaWO4 | Ibuprofen | 485.17 | 2.95 | 6.5 | 200 | 250 | 20 | 10 | 90 | 5.5 | 1 | 0.3741684 | 62.58316 | 33.10994 | train
22 | S002 | s2-1 | BaWO4 | Ibuprofen | 485.17 | 2.95 | 6.5 | 200 | 250 | 20 | 10 | 120 | 5.5 | 1 | 0.2988924 | 70.11076 | 33.10994 | train
23 | S002 | s2-1 | BaWO4 | Ibuprofen | 485.17 | 2.95 | 6.5 | 200 | 250 | 20 | 10 | 150 | 5.5 | 1 | 0.2484966 | 75.15034 | 33.10994 | train
24 | S002 | s2-1 | BaWO4 | Ibuprofen | 485.17 | 2.95 | 6.5 | 200 | 250 | 20 | 10 | 180 | 5.5 | 1 | 0.2287371 | 77.12629 | 33.10994 | held_out_random_test
25 | S002 | s2-2 | BaWO4 | Ibuprofen | 485.17 | 2.95 | 6.5 | 200 | 250 | 20 | 20 | 0 | 5.5 | 1 | 1 | 0 | 33.10994 | held_out_random_test
26 | S002 | s2-2 | BaWO4 | Ibuprofen | 485.17 | 2.95 | 6.5 | 200 | 250 | 20 | 20 | 30 | 5.5 | 1 | 0.8462558 | 15.37442 | 33.10994 | train
27 | S002 | s2-2 | BaWO4 | Ibuprofen | 485.17 | 2.95 | 6.5 | 200 | 250 | 20 | 20 | 60 | 5.5 | 1 | 0.7613959 | 23.86041 | 33.10994 | train
28 | S002 | s2-2 | BaWO4 | Ibuprofen | 485.17 | 2.95 | 6.5 | 200 | 250 | 20 | 20 | 90 | 5.5 | 1 | 0.6880338 | 31.19662 | 33.10994 | train
29 | S002 | s2-2 | BaWO4 | Ibuprofen | 485.17 | 2.95 | 6.5 | 200 | 250 | 20 | 20 | 120 | 5.5 | 1 | 0.6318891 | 36.81109 | 33.10994 | train
30 | S002 | s2-2 | BaWO4 | Ibuprofen | 485.17 | 2.95 | 6.5 | 200 | 250 | 20 | 20 | 150 | 5.5 | 1 | 0.5470438 | 45.29562 | 33.10994 | train
31 | S002 | s2-2 | BaWO4 | Ibuprofen | 485.17 | 2.95 | 6.5 | 200 | 250 | 20 | 20 | 180 | 5.5 | 1 | 0.4507008 | 54.92992 | 33.10994 | train
32 | S002 | s2-3 | BaWO4 | Ibuprofen | 485.17 | 2.95 | 6.5 | 200 | 250 | 20 | 30 | 0 | 5.5 | 1 | 1 | 0 | 33.10994 | train
33 | S002 | s2-3 | BaWO4 | Ibuprofen | 485.17 | 2.95 | 6.5 | 200 | 250 | 20 | 30 | 30 | 5.5 | 1 | 0.8941096 | 10.58904 | 33.10994 | held_out_random_test
34 | S002 | s2-3 | BaWO4 | Ibuprofen | 485.17 | 2.95 | 6.5 | 200 | 250 | 20 | 30 | 60 | 5.5 | 1 | 0.8149694 | 18.50306 | 33.10994 | train
35 | S002 | s2-3 | BaWO4 | Ibuprofen | 485.17 | 2.95 | 6.5 | 200 | 250 | 20 | 30 | 90 | 5.5 | 1 | 0.7665093 | 23.34907 | 33.10994 | train
36 | S002 | s2-3 | BaWO4 | Ibuprofen | 485.17 | 2.95 | 6.5 | 200 | 250 | 20 | 30 | 120 | 5.5 | 1 | 0.7256901 | 27.43099 | 33.10994 | train
37 | S002 | s2-3 | BaWO4 | Ibuprofen | 485.17 | 2.95 | 6.5 | 200 | 250 | 20 | 30 | 150 | 5.5 | 1 | 0.7116429 | 28.83571 | 33.10994 | train
38 | S002 | s2-3 | BaWO4 | Ibuprofen | 485.17 | 2.95 | 6.5 | 200 | 250 | 20 | 30 | 180 | 5.5 | 1 | 0.6956381 | 30.43619 | 33.10994 | train
39 | S002 | s2-4 | BaWO4 | Ibuprofen | 485.17 | 2.95 | 6.5 | 200 | 250 | 20 | 40 | 0 | 5.5 | 1 | 1 | 0 | 33.10994 | train
40 | S002 | s2-4 | BaWO4 | Ibuprofen | 485.17 | 2.95 | 6.5 | 200 | 250 | 20 | 40 | 30 | 5.5 | 1 | 0.9208817 | 7.911831 | 33.10994 | train
41 | S002 | s2-4 | BaWO4 | Ibuprofen | 485.17 | 2.95 | 6.5 | 200 | 250 | 20 | 40 | 60 | 5.5 | 1 | 0.855175 | 14.4825 | 33.10994 | train
42 | S002 | s2-4 | BaWO4 | Ibuprofen | 485.17 | 2.95 | 6.5 | 200 | 250 | 20 | 40 | 90 | 5.5 | 1 | 0.8220258 | 17.79742 | 33.10994 | held_out_random_test
43 | S002 | s2-4 | BaWO4 | Ibuprofen | 485.17 | 2.95 | 6.5 | 200 | 250 | 20 | 40 | 120 | 5.5 | 1 | 0.7983948 | 20.16052 | 33.10994 | train
44 | S002 | s2-4 | BaWO4 | Ibuprofen | 485.17 | 2.95 | 6.5 | 200 | 250 | 20 | 40 | 150 | 5.5 | 1 | 0.7901111 | 20.98889 | 33.10994 | train
45 | S002 | s2-4 | BaWO4 | Ibuprofen | 485.17 | 2.95 | 6.5 | 200 | 250 | 20 | 40 | 180 | 5.5 | 1 | 0.779899 | 22.0101 | 33.10994 | held_out_random_test
46 | S003 | s3-1 | Ca2Fe2O5 | Metronidazole | 273.85 | 2.02 | 8.16 | 1000 | 250 | 0 | 10 | 0 | 7 | 0 | 1 | 0 | 13.46849 | held_out_random_test
47 | S003 | s3-1 | Ca2Fe2O5 | Metronidazole | 273.85 | 2.02 | 8.16 | 1000 | 250 | 0 | 10 | 30 | 7 | 0 | 0.3189566 | 68.10434 | 13.46849 | train
48 | S003 | s3-1 | Ca2Fe2O5 | Metronidazole | 273.85 | 2.02 | 8.16 | 1000 | 250 | 0 | 10 | 60 | 7 | 0 | 0.1357539 | 86.42461 | 13.46849 | train
49 | S003 | s3-1 | Ca2Fe2O5 | Metronidazole | 273.85 | 2.02 | 8.16 | 1000 | 250 | 0 | 10 | 90 | 7 | 0 | 0.04340716 | 95.65928 | 13.46849 | train
50 | S003 | s3-1 | Ca2Fe2O5 | Metronidazole | 273.85 | 2.02 | 8.16 | 1000 | 250 | 0 | 10 | 120 | 7 | 0 | 0.009354039 | 99.0646 | 13.46849 | train
51 | S003 | s3-2 | Ca2Fe2O5 | Metronidazole | 273.85 | 2.02 | 8.16 | 1000 | 250 | 0 | 20 | 0 | 7 | 0 | 1 | 0 | 13.46849 | train
52 | S003 | s3-2 | Ca2Fe2O5 | Metronidazole | 273.85 | 2.02 | 8.16 | 1000 | 250 | 0 | 20 | 30 | 7 | 0 | 0.5498141 | 45.01859 | 13.46849 | train
53 | S003 | s3-2 | Ca2Fe2O5 | Metronidazole | 273.85 | 2.02 | 8.16 | 1000 | 250 | 0 | 20 | 60 | 7 | 0 | 0.3244594 | 67.55406 | 13.46849 | train
54 | S003 | s3-2 | Ca2Fe2O5 | Metronidazole | 273.85 | 2.02 | 8.16 | 1000 | 250 | 0 | 20 | 90 | 7 | 0 | 0.1626037 | 83.73963 | 13.46849 | train
55 | S003 | s3-2 | Ca2Fe2O5 | Metronidazole | 273.85 | 2.02 | 8.16 | 1000 | 250 | 0 | 20 | 120 | 7 | 0 | 0.0933682 | 90.66318 | 13.46849 | train
56 | S003 | s3-3 | Ca2Fe2O5 | Metronidazole | 273.85 | 2.02 | 8.16 | 1000 | 250 | 0 | 30 | 0 | 7 | 0 | 1 | 0 | 13.46849 | train
57 | S003 | s3-3 | Ca2Fe2O5 | Metronidazole | 273.85 | 2.02 | 8.16 | 1000 | 250 | 0 | 30 | 30 | 7 | 0 | 0.8523607 | 14.76393 | 13.46849 | held_out_random_test
58 | S003 | s3-3 | Ca2Fe2O5 | Metronidazole | 273.85 | 2.02 | 8.16 | 1000 | 250 | 0 | 30 | 60 | 7 | 0 | 0.4749603 | 52.50397 | 13.46849 | train
59 | S003 | s3-3 | Ca2Fe2O5 | Metronidazole | 273.85 | 2.02 | 8.16 | 1000 | 250 | 0 | 30 | 90 | 7 | 0 | 0.2380136 | 76.19864 | 13.46849 | train
60 | S003 | s3-3 | Ca2Fe2O5 | Metronidazole | 273.85 | 2.02 | 8.16 | 1000 | 250 | 0 | 30 | 120 | 7 | 0 | 0.1225591 | 87.74409 | 13.46849 | held_out_random_test
61 | S004 | s4-1 | NiAl2O4 | Amoxicillin | 176.65 | 1.72 | 0.7198 | 1500 | 200 | 0 | 30 | 0 | 6 | 0 | 1 | 0 | 42.09389 | train
62 | S004 | s4-1 | NiAl2O4 | Amoxicillin | 176.65 | 1.72 | 0.7198 | 1500 | 200 | 0 | 30 | 15 | 6 | 0 | 0.97 | 3 | 42.09389 | train
63 | S004 | s4-1 | NiAl2O4 | Amoxicillin | 176.65 | 1.72 | 0.7198 | 1500 | 200 | 0 | 30 | 30 | 6 | 0 | 0.95 | 5 | 42.09389 | held_out_random_test
64 | S004 | s4-1 | NiAl2O4 | Amoxicillin | 176.65 | 1.72 | 0.7198 | 1500 | 200 | 0 | 30 | 45 | 6 | 0 | 0.93 | 7 | 42.09389 | train
65 | S004 | s4-1 | NiAl2O4 | Amoxicillin | 176.65 | 1.72 | 0.7198 | 1500 | 200 | 0 | 30 | 60 | 6 | 0 | 0.92 | 8 | 42.09389 | train
66 | S004 | s4-1 | NiAl2O4 | Amoxicillin | 176.65 | 1.72 | 0.7198 | 1500 | 200 | 0 | 30 | 90 | 6 | 0 | 0.89 | 11 | 42.09389 | train
67 | S004 | s4-1 | NiAl2O4 | Amoxicillin | 176.65 | 1.72 | 0.7198 | 1500 | 200 | 0 | 30 | 120 | 6 | 0 | 0.87 | 13 | 42.09389 | train
68 | S004 | s4-1 | NiAl2O4 | Amoxicillin | 176.65 | 1.72 | 0.7198 | 1500 | 200 | 0 | 30 | 180 | 6 | 0 | 0.84 | 16 | 42.09389 | train
69 | S004 | s4-2 | NiAl2O4 | Amoxicillin | 176.65 | 1.72 | 0.7198 | 1000 | 200 | 0 | 30 | 0 | 6 | 0 | 1 | 0 | 42.09389 | train
70 | S004 | s4-2 | NiAl2O4 | Amoxicillin | 176.65 | 1.72 | 0.7198 | 1000 | 200 | 0 | 30 | 15 | 6 | 0 | 0.98 | 2 | 42.09389 | train
71 | S004 | s4-2 | NiAl2O4 | Amoxicillin | 176.65 | 1.72 | 0.7198 | 1000 | 200 | 0 | 30 | 30 | 6 | 0 | 0.97 | 3 | 42.09389 | train
72 | S004 | s4-2 | NiAl2O4 | Amoxicillin | 176.65 | 1.72 | 0.7198 | 1000 | 200 | 0 | 30 | 45 | 6 | 0 | 0.96 | 4 | 42.09389 | train
73 | S004 | s4-2 | NiAl2O4 | Amoxicillin | 176.65 | 1.72 | 0.7198 | 1000 | 200 | 0 | 30 | 60 | 6 | 0 | 0.95 | 5 | 42.09389 | held_out_random_test
74 | S004 | s4-2 | NiAl2O4 | Amoxicillin | 176.65 | 1.72 | 0.7198 | 1000 | 200 | 0 | 30 | 90 | 6 | 0 | 0.94 | 6 | 42.09389 | train
75 | S004 | s4-2 | NiAl2O4 | Amoxicillin | 176.65 | 1.72 | 0.7198 | 1000 | 200 | 0 | 30 | 120 | 6 | 0 | 0.92 | 8 | 42.09389 | train
76 | S004 | s4-2 | NiAl2O4 | Amoxicillin | 176.65 | 1.72 | 0.7198 | 1000 | 200 | 0 | 30 | 180 | 6 | 0 | 0.9 | 10 | 42.09389 | held_out_random_test
77 | S004 | s4-3 | NiAl2O4 | Amoxicillin | 176.65 | 1.72 | 0.7198 | 1500 | 200 | 0 | 30 | 0 | 6 | 0 | 1 | 0 | 42.09389 | held_out_random_test
78 | S004 | s4-3 | ZnO | Amoxicillin | 81.38 | 3.26 | 12.35 | 500 | 200 | 0 | 30 | 15 | 6 | 0 | 0.9 | 10 | 42.09389 | held_out_random_test
79 | S004 | s4-3 | ZnO | Amoxicillin | 81.38 | 3.26 | 12.35 | 500 | 200 | 0 | 30 | 30 | 6 | 0 | 0.84 | 16 | 42.09389 | train
80 | S004 | s4-3 | ZnO | Amoxicillin | 81.38 | 3.26 | 12.35 | 500 | 200 | 0 | 30 | 45 | 6 | 0 | 0.78 | 22 | 42.09389 | train
81 | S004 | s4-3 | ZnO | Amoxicillin | 81.38 | 3.26 | 12.35 | 500 | 200 | 0 | 30 | 60 | 6 | 0 | 0.73 | 27 | 42.09389 | train
82 | S004 | s4-3 | ZnO | Amoxicillin | 81.38 | 3.26 | 12.35 | 500 | 200 | 0 | 30 | 90 | 6 | 0 | 0.65 | 35 | 42.09389 | held_out_random_test
83 | S004 | s4-3 | ZnO | Amoxicillin | 81.38 | 3.26 | 12.35 | 500 | 200 | 0 | 30 | 120 | 6 | 0 | 0.58 | 42 | 42.09389 | train
84 | S004 | s4-3 | ZnO | Amoxicillin | 81.38 | 3.26 | 12.35 | 500 | 200 | 0 | 30 | 180 | 6 | 0 | 0.46 | 54 | 42.09389 | train
85 | S004 | s4-4 | ZnO | Amoxicillin | 81.38 | 3.26 | 12.35 | 1000 | 200 | 0 | 30 | 0 | 6 | 0 | 1 | 0 | 42.09389 | train
86 | S004 | s4-4 | ZnO | Amoxicillin | 81.38 | 3.26 | 12.35 | 1000 | 200 | 0 | 30 | 15 | 6 | 0 | 0.91 | 9 | 42.09389 | train
87 | S004 | s4-4 | ZnO | Amoxicillin | 81.38 | 3.26 | 12.35 | 1000 | 200 | 0 | 30 | 30 | 6 | 0 | 0.86 | 14 | 42.09389 | train
88 | S004 | s4-4 | ZnO | Amoxicillin | 81.38 | 3.26 | 12.35 | 1000 | 200 | 0 | 30 | 45 | 6 | 0 | 0.83 | 17 | 42.09389 | train
89 | S004 | s4-4 | ZnO | Amoxicillin | 81.38 | 3.26 | 12.35 | 1000 | 200 | 0 | 30 | 60 | 6 | 0 | 0.8 | 20 | 42.09389 | train
90 | S004 | s4-4 | ZnO | Amoxicillin | 81.38 | 3.26 | 12.35 | 1000 | 200 | 0 | 30 | 90 | 6 | 0 | 0.75 | 25 | 42.09389 | held_out_random_test
91 | S004 | s4-4 | ZnO | Amoxicillin | 81.38 | 3.26 | 12.35 | 1000 | 200 | 0 | 30 | 120 | 6 | 0 | 0.69 | 31 | 42.09389 | train
92 | S004 | s4-4 | ZnO | Amoxicillin | 81.38 | 3.26 | 12.35 | 1000 | 200 | 0 | 30 | 180 | 6 | 0 | 0.58 | 42 | 42.09389 | held_out_random_test
93 | S005 | s5-1 | CuAl2O4 | Metronidazole | 181.5051 | 1.96 | 25.93 | 500 | 100 | 950 | 20 | 0 | 7 | 2 | 1 | 0 | 13.46849 | train
94 | S005 | s5-1 | CuAl2O4 | Metronidazole | 181.5051 | 1.96 | 25.93 | 500 | 100 | 950 | 20 | 30 | 7 | 2 | 0.93 | 7 | 13.46849 | train
95 | S005 | s5-1 | CuAl2O4 | Metronidazole | 181.5051 | 1.96 | 25.93 | 500 | 100 | 950 | 20 | 60 | 7 | 2 | 0.92 | 8 | 13.46849 | train
96 | S005 | s5-1 | CuAl2O4 | Metronidazole | 181.5051 | 1.96 | 25.93 | 500 | 100 | 950 | 20 | 90 | 7 | 2 | 0.75 | 25 | 13.46849 | train
97 | S005 | s5-1 | CuAl2O4 | Metronidazole | 181.5051 | 1.96 | 25.93 | 500 | 100 | 950 | 20 | 120 | 7 | 2 | 0.69 | 31 | 13.46849 | train
98 | S005 | s5-1 | CuAl2O4 | Metronidazole | 181.5051 | 1.96 | 25.93 | 500 | 100 | 950 | 20 | 150 | 7 | 2 | 0.59 | 41 | 13.46849 | train
99 | S005 | s5-1 | CuAl2O4 | Metronidazole | 181.5051 | 1.96 | 25.93 | 500 | 100 | 950 | 20 | 180 | 7 | 2 | 0.51 | 49 | 13.46849 | train
100 | S005 | s5-2 | CuAl2O4 | Metronidazole | 181.5051 | 1.96 | 25.93 | 500 | 100 | 950 | 30 | 0 | 7 | 2 | 1 | 0 | 13.46849 | train
101 | S005 | s5-2 | CuAl2O4 | Metronidazole | 181.5051 | 1.96 | 25.93 | 500 | 100 | 950 | 30 | 30 | 7 | 2 | 0.98 | 2 | 13.46849 | held_out_random_test
102 | S005 | s5-2 | CuAl2O4 | Metronidazole | 181.5051 | 1.96 | 25.93 | 500 | 100 | 950 | 30 | 60 | 7 | 2 | 0.88 | 12 | 13.46849 | train
103 | S005 | s5-2 | CuAl2O4 | Metronidazole | 181.5051 | 1.96 | 25.93 | 500 | 100 | 950 | 30 | 90 | 7 | 2 | 0.81 | 19 | 13.46849 | train
104 | S005 | s5-2 | CuAl2O4 | Metronidazole | 181.5051 | 1.96 | 25.93 | 500 | 100 | 950 | 30 | 120 | 7 | 2 | 0.77 | 23 | 13.46849 | held_out_random_test
105 | S005 | s5-2 | CuAl2O4 | Metronidazole | 181.5051 | 1.96 | 25.93 | 500 | 100 | 950 | 30 | 150 | 7 | 2 | 0.74 | 26 | 13.46849 | train
106 | S005 | s5-2 | CuAl2O4 | Metronidazole | 181.5051 | 1.96 | 25.93 | 500 | 100 | 950 | 30 | 180 | 7 | 2 | 0.65 | 35 | 13.46849 | train
107 | S005 | s5-3 | CuAl2O4 | Metronidazole | 181.5051 | 1.96 | 25.93 | 500 | 100 | 950 | 40 | 0 | 7 | 2 | 1 | 0 | 13.46849 | train
108 | S005 | s5-3 | CuAl2O4 | Metronidazole | 181.5051 | 1.96 | 25.93 | 500 | 100 | 950 | 40 | 30 | 7 | 2 | 0.79 | 21 | 13.46849 | train
109 | S005 | s5-3 | CuAl2O4 | Metronidazole | 181.5051 | 1.96 | 25.93 | 500 | 100 | 950 | 40 | 60 | 7 | 2 | 0.78 | 22 | 13.46849 | held_out_random_test
110 | S005 | s5-3 | CuAl2O4 | Metronidazole | 181.5051 | 1.96 | 25.93 | 500 | 100 | 950 | 40 | 90 | 7 | 2 | 0.77 | 23 | 13.46849 | train
111 | S005 | s5-3 | CuAl2O4 | Metronidazole | 181.5051 | 1.96 | 25.93 | 500 | 100 | 950 | 40 | 120 | 7 | 2 | 0.73 | 27 | 13.46849 | held_out_random_test
112 | S005 | s5-3 | CuAl2O4 | Metronidazole | 181.5051 | 1.96 | 25.93 | 500 | 100 | 950 | 40 | 150 | 7 | 2 | 0.72 | 28 | 13.46849 | train
113 | S005 | s5-3 | CuAl2O4 | Metronidazole | 181.5051 | 1.96 | 25.93 | 500 | 100 | 950 | 40 | 180 | 7 | 2 | 0.66 | 34 | 13.46849 | train
114 | S005 | s5-4 | CuAl2O4 | Metronidazole | 181.5051 | 1.96 | 25.93 | 500 | 100 | 950 | 20 | 0 | 7 | 2 | 1 | 0 | 13.46849 | train
115 | S005 | s5-4 | CuAl2O4 | Metronidazole | 181.5051 | 1.96 | 25.93 | 500 | 100 | 950 | 20 | 30 | 7 | 2 | 0.99 | 1 | 13.46849 | train
116 | S005 | s5-4 | CuAl2O4 | Metronidazole | 181.5051 | 1.96 | 25.93 | 500 | 100 | 950 | 20 | 60 | 7 | 2 | 0.98 | 2 | 13.46849 | held_out_random_test
117 | S005 | s5-4 | CuAl2O4 | Metronidazole | 181.5051 | 1.96 | 25.93 | 500 | 100 | 950 | 20 | 90 | 7 | 2 | 0.82 | 18 | 13.46849 | train
118 | S005 | s5-4 | CuAl2O4 | Metronidazole | 181.5051 | 1.96 | 25.93 | 500 | 100 | 950 | 20 | 120 | 7 | 2 | 0.75 | 25 | 13.46849 | held_out_random_test
119 | S005 | s5-4 | CuAl2O4 | Metronidazole | 181.5051 | 1.96 | 25.93 | 500 | 100 | 950 | 20 | 150 | 7 | 2 | 0.69 | 31 | 13.46849 | held_out_random_test
120 | S005 | s5-4 | CuAl2O4 | Metronidazole | 181.5051 | 1.96 | 25.93 | 500 | 100 | 950 | 20 | 180 | 7 | 2 | 0.63 | 37 | 13.46849 | train
121 | S005 | s5-5 | CuAl2O4 | Metronidazole | 181.5051 | 1.96 | 25.93 | 1000 | 100 | 950 | 20 | 0 | 7 | 2 | 1 | 0 | 13.46849 | train
122 | S005 | s5-5 | CuAl2O4 | Metronidazole | 181.5051 | 1.96 | 25.93 | 1000 | 100 | 950 | 20 | 30 | 7 | 2 | 1 | 0 | 13.46849 | train
123 | S005 | s5-5 | CuAl2O4 | Metronidazole | 181.5051 | 1.96 | 25.93 | 1000 | 100 | 950 | 20 | 60 | 7 | 2 | 0.96 | 4 | 13.46849 | train
124 | S005 | s5-5 | CuAl2O4 | Metronidazole | 181.5051 | 1.96 | 25.93 | 1000 | 100 | 950 | 20 | 90 | 7 | 2 | 0.94 | 6 | 13.46849 | train
125 | S005 | s5-5 | CuAl2O4 | Metronidazole | 181.5051 | 1.96 | 25.93 | 1000 | 100 | 950 | 20 | 120 | 7 | 2 | 0.85 | 15 | 13.46849 | held_out_random_test
126 | S005 | s5-5 | CuAl2O4 | Metronidazole | 181.5051 | 1.96 | 25.93 | 1000 | 100 | 950 | 20 | 150 | 7 | 2 | 0.8 | 20 | 13.46849 | train
127 | S005 | s5-5 | CuAl2O4 | Metronidazole | 181.5051 | 1.96 | 25.93 | 1000 | 100 | 950 | 20 | 180 | 7 | 2 | 0.59 | 41 | 13.46849 | train
128 | S005 | s5-6 | CuAl2O4 | Metronidazole | 181.5051 | 1.96 | 25.93 | 2000 | 100 | 950 | 20 | 0 | 7 | 2 | 1 | 0 | 13.46849 | train
129 | S005 | s5-6 | CuAl2O4 | Metronidazole | 181.5051 | 1.96 | 25.93 | 2000 | 100 | 950 | 20 | 30 | 7 | 2 | 0.94 | 6 | 13.46849 | train
130 | S005 | s5-6 | CuAl2O4 | Metronidazole | 181.5051 | 1.96 | 25.93 | 2000 | 100 | 950 | 20 | 60 | 7 | 2 | 0.92 | 8 | 13.46849 | train
131 | S005 | s5-6 | CuAl2O4 | Metronidazole | 181.5051 | 1.96 | 25.93 | 2000 | 100 | 950 | 20 | 90 | 7 | 2 | 0.75 | 25 | 13.46849 | train
132 | S005 | s5-6 | CuAl2O4 | Metronidazole | 181.5051 | 1.96 | 25.93 | 2000 | 100 | 950 | 20 | 120 | 7 | 2 | 0.7 | 30 | 13.46849 | train
133 | S005 | s5-6 | CuAl2O4 | Metronidazole | 181.5051 | 1.96 | 25.93 | 2000 | 100 | 950 | 20 | 150 | 7 | 2 | 0.59 | 41 | 13.46849 | train
134 | S005 | s5-6 | CuAl2O4 | Metronidazole | 181.5051 | 1.96 | 25.93 | 2000 | 100 | 950 | 20 | 180 | 7 | 2 | 0.51 | 49 | 13.46849 | train
135 | S006 | s6-1 | TiO2 | Metronidazole | 79.865 | 3.2 | 25.68 | 1000 | 50 | 365 | 10 | 0 | 7 | 1 | 1 | 0 | 13.46849 | train
136 | S006 | s6-1 | TiO2 | Metronidazole | 79.865 | 3.2 | 25.68 | 1000 | 50 | 365 | 10 | 10 | 7 | 1 | 0.4 | 60 | 13.46849 | train
137 | S006 | s6-1 | TiO2 | Metronidazole | 79.865 | 3.2 | 25.68 | 1000 | 50 | 365 | 10 | 20 | 7 | 1 | 0.24 | 76 | 13.46849 | train
138 | S006 | s6-1 | TiO2 | Metronidazole | 79.865 | 3.2 | 25.68 | 1000 | 50 | 365 | 10 | 30 | 7 | 1 | 0.06 | 94 | 13.46849 | train
139 | S006 | s6-1 | TiO2 | Metronidazole | 79.865 | 3.2 | 25.68 | 1000 | 50 | 365 | 10 | 40 | 7 | 1 | 0.03 | 97 | 13.46849 | train
140 | S006 | s6-1 | TiO2 | Metronidazole | 79.865 | 3.2 | 25.68 | 1000 | 50 | 365 | 10 | 50 | 7 | 1 | 0.01 | 99 | 13.46849 | held_out_random_test
141 | S006 | s6-1 | TiO2 | Metronidazole | 79.865 | 3.2 | 25.68 | 1000 | 50 | 365 | 10 | 60 | 7 | 1 | 0 | 100 | 13.46849 | train
142 | S006 | s6-2 | TiO2 | Ciprofloxacin | 79.865 | 3.2 | 25.68 | 1000 | 50 | 365 | 10 | 0 | 7 | 1 | 1 | 0 | 18.88348 | train
143 | S006 | s6-2 | TiO2 | Ciprofloxacin | 79.865 | 3.2 | 25.68 | 1000 | 50 | 365 | 10 | 15 | 7 | 1 | 0.58 | 42 | 18.88348 | held_out_random_test
144 | S006 | s6-2 | TiO2 | Ciprofloxacin | 79.865 | 3.2 | 25.68 | 1000 | 50 | 365 | 10 | 30 | 7 | 1 | 0.19 | 81 | 18.88348 | train
145 | S006 | s6-2 | TiO2 | Ciprofloxacin | 79.865 | 3.2 | 25.68 | 1000 | 50 | 365 | 10 | 45 | 7 | 1 | 0.07 | 93 | 18.88348 | train
146 | S006 | s6-2 | TiO2 | Ciprofloxacin | 79.865 | 3.2 | 25.68 | 1000 | 50 | 365 | 10 | 60 | 7 | 1 | 0.04 | 96 | 18.88348 | train
147 | S006 | s6-2 | TiO2 | Ciprofloxacin | 79.865 | 3.2 | 25.68 | 1000 | 50 | 365 | 10 | 75 | 7 | 1 | 0 | 100 | 18.88348 | held_out_random_test
148 | S006 | s6-2 | TiO2 | Ciprofloxacin | 79.865 | 3.2 | 25.68 | 1000 | 50 | 365 | 10 | 90 | 7 | 1 | 0 | 100 | 18.88348 | train
149 | S006 | s6-3 | TiO2 | Tetracycline | 79.865 | 3.2 | 25.68 | 1000 | 50 | 365 | 10 | 0 | 7 | 1 | 1 | 0 | 30.5885 | train
150 | S006 | s6-3 | TiO2 | Tetracycline | 79.865 | 3.2 | 25.68 | 1000 | 50 | 365 | 10 | 5 | 7 | 1 | 0.43 | 57 | 30.5885 | train
151 | S006 | s6-3 | TiO2 | Tetracycline | 79.865 | 3.2 | 25.68 | 1000 | 50 | 365 | 10 | 10 | 7 | 1 | 0.06 | 94 | 30.5885 | train
152 | S006 | s6-3 | TiO2 | Tetracycline | 79.865 | 3.2 | 25.68 | 1000 | 50 | 365 | 10 | 15 | 7 | 1 | 0 | 100 | 30.5885 | train
153 | S006 | s6-3 | TiO2 | Tetracycline | 79.865 | 3.2 | 25.68 | 1000 | 50 | 365 | 10 | 20 | 7 | 1 | 0 | 100 | 30.5885 | train
154 | S006 | s6-3 | TiO2 | Tetracycline | 79.865 | 3.2 | 25.68 | 1000 | 50 | 365 | 10 | 25 | 7 | 1 | 0 | 100 | 30.5885 | held_out_random_test
155 | S007 | s7-1 | Ag3PO4 | Carbamazepine | 418.5744 | 2.4 | 2.22 | 200 | 50 | 420 | 5 | 0 | 6.8 | 2 | 1 | 0 | 0 | train
156 | S007 | s7-1 | Ag3PO4 | Carbamazepine | 418.5744 | 2.4 | 2.22 | 200 | 50 | 420 | 5 | 5 | 6.8 | 2 | 0.66 | 34 | 0 | train
157 | S007 | s7-1 | Ag3PO4 | Carbamazepine | 418.5744 | 2.4 | 2.22 | 200 | 50 | 420 | 5 | 10 | 6.8 | 2 | 0.45 | 55 | 0 | held_out_random_test
158 | S007 | s7-1 | Ag3PO4 | Carbamazepine | 418.5744 | 2.4 | 2.22 | 200 | 50 | 420 | 5 | 30 | 6.8 | 2 | 0.3 | 70 | 0 | train
159 | S007 | s7-1 | Ag3PO4 | Carbamazepine | 418.5744 | 2.4 | 2.22 | 200 | 50 | 420 | 5 | 60 | 6.8 | 2 | 0.18 | 82 | 0 | train
160 | S007 | s7-1 | Ag3PO4 | Carbamazepine | 418.5744 | 2.4 | 2.22 | 200 | 50 | 420 | 5 | 90 | 6.8 | 2 | 0.09 | 91 | 0 | train
161 | S008 | s8-1 | C3N4 | Diclofenac | 92.06 | 2.67 | 7.8 | 600 | 250 | 300 | 20 | 0 | 6.3 | 1 | 1 | 0 | 6.420822 | train
162 | S008 | s8-1 | C3N4 | Diclofenac | 92.06 | 2.67 | 7.8 | 600 | 250 | 300 | 20 | 30 | 6.3 | 1 | 0.72 | 28 | 6.420822 | train
163 | S008 | s8-1 | C3N4 | Diclofenac | 92.06 | 2.67 | 7.8 | 600 | 250 | 300 | 20 | 60 | 6.3 | 1 | 0.55 | 45 | 6.420822 | train
164 | S008 | s8-1 | C3N4 | Diclofenac | 92.06 | 2.67 | 7.8 | 600 | 250 | 300 | 20 | 90 | 6.3 | 1 | 0.4 | 60 | 6.420822 | train
165 | S008 | s8-1 | C3N4 | Diclofenac | 92.06 | 2.67 | 7.8 | 600 | 250 | 300 | 20 | 150 | 6.3 | 1 | 0.35 | 65 | 6.420822 | train
166 | S008 | s8-1 | C3N4 | Diclofenac | 92.06 | 2.67 | 7.8 | 600 | 250 | 300 | 20 | 180 | 6.3 | 1 | 0.27 | 73 | 6.420822 | train
167 | S008 | s8-1 | C3N4 | Diclofenac | 92.06 | 2.67 | 7.8 | 600 | 250 | 300 | 20 | 200 | 6.3 | 1 | 0.25 | 75 | 6.420822 | held_out_random_test
168 | S008 | s8-1 | C3N4 | Diclofenac | 92.06 | 2.67 | 7.8 | 600 | 250 | 300 | 20 | 240 | 6.3 | 1 | 0.21 | 79 | 6.420822 | train
169 | S008 | s8-2 | C3N4 | Diclofenac | 92.06 | 2.67 | 7.8 | 600 | 250 | 300 | 20 | 0 | 4 | 1 | 1 | 0 | 6.420822 | train
170 | S008 | s8-2 | C3N4 | Diclofenac | 92.06 | 2.67 | 7.8 | 600 | 250 | 300 | 20 | 30 | 4 | 1 | 0.88 | 12 | 6.420822 | train
171 | S008 | s8-2 | C3N4 | Diclofenac | 92.06 | 2.67 | 7.8 | 600 | 250 | 300 | 20 | 60 | 4 | 1 | 0.78 | 22 | 6.420822 | train
172 | S008 | s8-2 | C3N4 | Diclofenac | 92.06 | 2.67 | 7.8 | 600 | 250 | 300 | 20 | 90 | 4 | 1 | 0.63 | 37 | 6.420822 | train
173 | S008 | s8-2 | C3N4 | Diclofenac | 92.06 | 2.67 | 7.8 | 600 | 250 | 300 | 20 | 150 | 4 | 1 | 0.56 | 44 | 6.420822 | train
174 | S008 | s8-2 | C3N4 | Diclofenac | 92.06 | 2.67 | 7.8 | 600 | 250 | 300 | 20 | 180 | 4 | 1 | 0.52 | 48 | 6.420822 | train
175 | S008 | s8-2 | C3N4 | Diclofenac | 92.06 | 2.67 | 7.8 | 600 | 250 | 300 | 20 | 200 | 4 | 1 | 0.51 | 49 | 6.420822 | train
176 | S008 | s8-2 | C3N4 | Diclofenac | 92.06 | 2.67 | 7.8 | 600 | 250 | 300 | 20 | 240 | 4 | 1 | 0.45 | 55 | 6.420822 | train
177 | S008 | s8-3 | C3N4 | Diclofenac | 92.06 | 2.67 | 7.8 | 600 | 250 | 300 | 20 | 0 | 8 | 1 | 1 | 0 | 6.420822 | held_out_random_test
178 | S008 | s8-3 | C3N4 | Diclofenac | 92.06 | 2.67 | 7.8 | 600 | 250 | 300 | 20 | 30 | 8 | 1 | 0.96 | 4 | 6.420822 | train
179 | S008 | s8-3 | C3N4 | Diclofenac | 92.06 | 2.67 | 7.8 | 600 | 250 | 300 | 20 | 60 | 8 | 1 | 0.94 | 6 | 6.420822 | train
180 | S008 | s8-3 | C3N4 | Diclofenac | 92.06 | 2.67 | 7.8 | 600 | 250 | 300 | 20 | 90 | 8 | 1 | 0.91 | 9 | 6.420822 | train
181 | S008 | s8-3 | C3N4 | Diclofenac | 92.06 | 2.67 | 7.8 | 600 | 250 | 300 | 20 | 150 | 8 | 1 | 0.89 | 11 | 6.420822 | train
182 | S008 | s8-3 | C3N4 | Diclofenac | 92.06 | 2.67 | 7.8 | 600 | 250 | 300 | 20 | 180 | 8 | 1 | 0.88 | 12 | 6.420822 | held_out_random_test
183 | S008 | s8-3 | C3N4 | Diclofenac | 92.06 | 2.67 | 7.8 | 600 | 250 | 300 | 20 | 200 | 8 | 1 | 0.85 | 15 | 6.420822 | train
184 | S008 | s8-3 | C3N4 | Diclofenac | 92.06 | 2.67 | 7.8 | 600 | 250 | 300 | 20 | 240 | 8 | 1 | 0.8 | 20 | 6.420822 | train
185 | S008 | s8-3 | C3N4 | Diclofenac | 92.06 | 2.67 | 7.8 | 600 | 250 | 0 | 20 | 60 | 6.2 | 0 | 0.83 | 17 | 6.420822 | train
186 | S008 | s8-3 | C3N4 | Diclofenac | 92.06 | 2.67 | 7.8 | 600 | 250 | 0 | 20 | 120 | 6.2 | 0 | 0.75 | 25 | 6.420822 | train
187 | S008 | s8-3 | C3N4 | Diclofenac | 92.06 | 2.67 | 7.8 | 600 | 250 | 0 | 20 | 180 | 6.2 | 0 | 0.65 | 35 | 6.420822 | train
188 | S008 | s8-3 | C3N4 | Diclofenac | 92.06 | 2.67 | 7.8 | 600 | 250 | 0 | 20 | 240 | 6.2 | 0 | 0.48 | 52 | 6.420822 | train
189 | S008 | s8-3 | C3N4 | Diclofenac | 92.06 | 2.67 | 7.8 | 600 | 250 | 0 | 20 | 300 | 6.2 | 0 | 0.37 | 63 | 6.420822 | train
190 | S008 | s8-3 | C3N4 | Diclofenac | 92.06 | 2.67 | 7.8 | 600 | 250 | 0 | 20 | 360 | 6.2 | 0 | 0.325 | 67.5 | 6.420822 | train
191 | S009 | s9-1 | TiO2-P25 | Sulfamethoxazole | 79.866 | 3.2 | 47.27 | 100 | 1000 | 1000 | 100 | 0 | 5 | 1 | 1 | 0 | 11.81922 | train
192 | S009 | s9-1 | TiO2-P25 | Sulfamethoxazole | 79.866 | 3.2 | 47.27 | 100 | 1000 | 1000 | 100 | 100 | 5 | 1 | 0.65 | 35 | 11.81922 | held_out_random_test
193 | S009 | s9-1 | TiO2-P25 | Sulfamethoxazole | 79.866 | 3.2 | 47.27 | 100 | 1000 | 1000 | 100 | 200 | 5 | 1 | 0.5 | 50 | 11.81922 | held_out_random_test
194 | S009 | s9-1 | TiO2-P25 | Sulfamethoxazole | 79.866 | 3.2 | 47.27 | 100 | 1000 | 1000 | 100 | 300 | 5 | 1 | 0.37 | 63 | 11.81922 | train
195 | S009 | s9-1 | TiO2-P25 | Sulfamethoxazole | 79.866 | 3.2 | 47.27 | 100 | 1000 | 1000 | 100 | 360 | 5 | 1 | 0.32 | 68 | 11.81922 | held_out_random_test
196 | S009 | s9-2 | TiO2-P25 | Sulfamethoxazole | 79.866 | 3.2 | 47.27 | 200 | 1000 | 1000 | 100 | 0 | 5 | 1 | 1 | 0 | 11.81922 | held_out_random_test
197 | S009 | s9-2 | TiO2-P25 | Sulfamethoxazole | 79.866 | 3.2 | 47.27 | 200 | 1000 | 1000 | 100 | 100 | 5 | 1 | 0.64 | 36 | 11.81922 | train
198 | S009 | s9-2 | TiO2-P25 | Sulfamethoxazole | 79.866 | 3.2 | 47.27 | 200 | 1000 | 1000 | 100 | 200 | 5 | 1 | 0.46 | 54 | 11.81922 | train
199 | S009 | s9-2 | TiO2-P25 | Sulfamethoxazole | 79.866 | 3.2 | 47.27 | 200 | 1000 | 1000 | 100 | 300 | 5 | 1 | 0.31 | 69 | 11.81922 | train
200 | S009 | s9-2 | TiO2-P25 | Sulfamethoxazole | 79.866 | 3.2 | 47.27 | 200 | 1000 | 1000 | 100 | 360 | 5 | 1 | 0.23 | 77 | 11.81922 | train
201 | S009 | s9-3 | TiO2-P25 | Sulfamethoxazole | 79.866 | 3.2 | 47.27 | 500 | 1000 | 1000 | 100 | 0 | 5 | 1 | 1 | 0 | 11.81922 | train
202 | S009 | s9-3 | TiO2-P25 | Sulfamethoxazole | 79.866 | 3.2 | 47.27 | 500 | 1000 | 1000 | 100 | 100 | 5 | 1 | 0.62 | 38 | 11.81922 | train
203 | S009 | s9-3 | TiO2-P25 | Sulfamethoxazole | 79.866 | 3.2 | 47.27 | 500 | 1000 | 1000 | 100 | 200 | 5 | 1 | 0.4 | 60 | 11.81922 | held_out_random_test
204 | S009 | s9-3 | TiO2-P25 | Sulfamethoxazole | 79.866 | 3.2 | 47.27 | 500 | 1000 | 1000 | 100 | 300 | 5 | 1 | 0.24 | 76 | 11.81922 | train
205 | S009 | s9-3 | TiO2-P25 | Sulfamethoxazole | 79.866 | 3.2 | 47.27 | 500 | 1000 | 1000 | 100 | 360 | 5 | 1 | 0.18 | 82 | 11.81922 | train
206 | S009 | s9-4 | TiO2-P25 | Sulfamethoxazole | 79.866 | 3.2 | 47.27 | 1000 | 1000 | 1000 | 100 | 0 | 5 | 1 | 1 | 0 | 11.81922 | train
207 | S009 | s9-4 | TiO2-P25 | Sulfamethoxazole | 79.866 | 3.2 | 47.27 | 1000 | 1000 | 1000 | 100 | 100 | 5 | 1 | 0.61 | 39 | 11.81922 | train
208 | S009 | s9-4 | TiO2-P25 | Sulfamethoxazole | 79.866 | 3.2 | 47.27 | 1000 | 1000 | 1000 | 100 | 200 | 5 | 1 | 0.32 | 68 | 11.81922 | train
209 | S009 | s9-4 | TiO2-P25 | Sulfamethoxazole | 79.866 | 3.2 | 47.27 | 1000 | 1000 | 1000 | 100 | 300 | 5 | 1 | 0.18 | 82 | 11.81922 | train
210 | S009 | s9-4 | TiO2-P25 | Sulfamethoxazole | 79.866 | 3.2 | 47.27 | 1000 | 1000 | 1000 | 100 | 360 | 5 | 1 | 0.12 | 88 | 11.81922 | train
211 | S009 | s9-5 | TiO2-P25 | Sulfamethoxazole | 79.866 | 3.2 | 47.27 | 2000 | 1000 | 1000 | 100 | 0 | 5 | 1 | 1 | 0 | 11.81922 | held_out_random_test
212 | S009 | s9-5 | TiO2-P25 | Sulfamethoxazole | 79.866 | 3.2 | 47.27 | 2000 | 1000 | 1000 | 100 | 100 | 5 | 1 | 0.58 | 42 | 11.81922 | train
213 | S009 | s9-5 | TiO2-P25 | Sulfamethoxazole | 79.866 | 3.2 | 47.27 | 2000 | 1000 | 1000 | 100 | 200 | 5 | 1 | 0.35 | 65 | 11.81922 | train
214 | S009 | s9-5 | TiO2-P25 | Sulfamethoxazole | 79.866 | 3.2 | 47.27 | 2000 | 1000 | 1000 | 100 | 300 | 5 | 1 | 0.18 | 82 | 11.81922 | train
215 | S009 | s9-5 | TiO2-P25 | Sulfamethoxazole | 79.866 | 3.2 | 47.27 | 2000 | 1000 | 1000 | 100 | 360 | 5 | 1 | 0.09 | 91 | 11.81922 | train
216 | S009 | s9-5 | TiO2-P25 | Sulfamethoxazole | 79.866 | 3.2 | 47.27 | 500 | 1000 | 1000 | 100 | 360 | 2 | 1 | 0.15 | 85 | 11.81922 | train
217 | S009 | s9-5 | TiO2-P25 | Sulfamethoxazole | 79.866 | 3.2 | 47.27 | 500 | 1000 | 1000 | 100 | 360 | 5 | 1 | 0.15 | 85 | 11.81922 | train
218 | S009 | s9-5 | TiO2-P25 | Sulfamethoxazole | 79.866 | 3.2 | 47.27 | 500 | 1000 | 1000 | 100 | 360 | 7 | 1 | 0.15 | 85 | 11.81922 | train
219 | S009 | s9-5 | TiO2-P25 | Sulfamethoxazole | 79.866 | 3.2 | 47.27 | 500 | 1000 | 1000 | 100 | 360 | 11 | 1 | 0.15 | 85 | 11.81922 | train
220 | S010 | s10-1 | TiO2 | Ibuprofen | 79.866 | 3.29 | 8 | 100 | 100 | 125 | 20.63 | 0 | 7 | 1 | 1 | 0 | 33.10994 | train
221 | S010 | s10-1 | TiO2 | Ibuprofen | 79.866 | 3.29 | 8 | 100 | 100 | 125 | 20.63 | 5 | 7 | 1 | 0.65 | 35 | 33.10994 | held_out_random_test
222 | S010 | s10-1 | TiO2 | Ibuprofen | 79.866 | 3.29 | 8 | 100 | 100 | 125 | 20.63 | 10 | 7 | 1 | 0.48 | 52 | 33.10994 | train
223 | S010 | s10-1 | TiO2 | Ibuprofen | 79.866 | 3.29 | 8 | 100 | 100 | 125 | 20.63 | 15 | 7 | 1 | 0.33 | 67 | 33.10994 | held_out_random_test
224 | S010 | s10-2 | TiO2 | Ibuprofen | 79.866 | 3.29 | 8 | 300 | 100 | 125 | 20.63 | 0 | 7 | 1 | 1 | 0 | 33.10994 | held_out_random_test
225 | S010 | s10-2 | TiO2 | Ibuprofen | 79.866 | 3.29 | 8 | 300 | 100 | 125 | 20.63 | 5 | 7 | 1 | 0.55 | 45 | 33.10994 | train
226 | S010 | s10-2 | TiO2 | Ibuprofen | 79.866 | 3.29 | 8 | 300 | 100 | 125 | 20.63 | 10 | 7 | 1 | 0.36 | 64 | 33.10994 | train
227 | S010 | s10-2 | TiO2 | Ibuprofen | 79.866 | 3.29 | 8 | 300 | 100 | 125 | 20.63 | 15 | 7 | 1 | 0.02 | 98 | 33.10994 | train
228 | S010 | s10-3 | TiO2 | Ibuprofen | 79.866 | 3.29 | 8 | 500 | 100 | 125 | 20.63 | 0 | 7 | 1 | 1 | 0 | 33.10994 | train
229 | S010 | s10-3 | TiO2 | Ibuprofen | 79.866 | 3.29 | 8 | 500 | 100 | 125 | 20.63 | 5 | 7 | 1 | 0.49 | 51 | 33.10994 | train
230 | S010 | s10-3 | TiO2 | Ibuprofen | 79.866 | 3.29 | 8 | 500 | 100 | 125 | 20.63 | 10 | 7 | 1 | 0 | 100 | 33.10994 | held_out_random_test
231 | S010 | s10-4 | TiO2 | Ibuprofen | 79.866 | 3.29 | 8 | 300 | 100 | 125 | 20.63 | 0 | 3 | 1 | 1 | 0 | 33.10994 | train
232 | S010 | s10-4 | TiO2 | Ibuprofen | 79.866 | 3.29 | 8 | 300 | 100 | 125 | 20.63 | 5 | 3 | 1 | 0.6 | 40 | 33.10994 | held_out_random_test
233 | S010 | s10-4 | TiO2 | Ibuprofen | 79.866 | 3.29 | 8 | 300 | 100 | 125 | 20.63 | 10 | 3 | 1 | 0.43 | 57 | 33.10994 | train
234 | S010 | s10-4 | TiO2 | Ibuprofen | 79.866 | 3.29 | 8 | 300 | 100 | 125 | 20.63 | 15 | 3 | 1 | 0 | 100 | 33.10994 | train
235 | S010 | s10-5 | TiO2 | Ibuprofen | 79.866 | 3.29 | 8 | 300 | 100 | 125 | 20.63 | 0 | 5 | 1 | 1 | 0 | 33.10994 | train
236 | S010 | s10-5 | TiO2 | Ibuprofen | 79.866 | 3.29 | 8 | 300 | 100 | 125 | 20.63 | 5 | 5 | 1 | 0 | 100 | 33.10994 | train
237 | S010 | s10-6 | TiO2 | Ibuprofen | 79.866 | 3.29 | 8 | 300 | 100 | 125 | 20.63 | 0 | 7 | 1 | 1 | 0 | 33.10994 | held_out_random_test
238 | S010 | s10-6 | TiO2 | Ibuprofen | 79.866 | 3.29 | 8 | 300 | 100 | 125 | 20.63 | 5 | 7 | 1 | 0.55 | 45 | 33.10994 | held_out_random_test
239 | S010 | s10-6 | TiO2 | Ibuprofen | 79.866 | 3.29 | 8 | 300 | 100 | 125 | 20.63 | 10 | 7 | 1 | 0.36 | 64 | 33.10994 | train
240 | S010 | s10-6 | TiO2 | Ibuprofen | 79.866 | 3.29 | 8 | 300 | 100 | 125 | 20.63 | 15 | 7 | 1 | 0 | 100 | 33.10994 | train
241 | S010 | s10-7 | TiO2 | Ibuprofen | 79.866 | 3.29 | 8 | 300 | 100 | 125 | 20.63 | 0 | 9 | 1 | 1 | 0 | 33.10994 | train
242 | S010 | s10-7 | TiO2 | Ibuprofen | 79.866 | 3.29 | 8 | 300 | 100 | 125 | 20.63 | 5 | 9 | 1 | 0.7 | 30 | 33.10994 | train
243 | S011 | s11-1 | TiO2-P25 | Ofloxacin | 79.866 | 3.2 | 47.27 | 4 | 1000 | 15 | 0.5 | 0 | 6 | 1 | 1 | 0 | 12.96558 | train
244 | S011 | s11-1 | TiO2-P25 | Ofloxacin | 79.866 | 3.2 | 47.27 | 4 | 1000 | 15 | 0.5 | 15 | 6 | 1 | 0.88 | 12 | 12.96558 | train
245 | S011 | s11-1 | TiO2-P25 | Ofloxacin | 79.866 | 3.2 | 47.27 | 4 | 1000 | 15 | 0.5 | 30 | 6 | 1 | 0.81 | 19 | 12.96558 | train
246 | S011 | s11-1 | TiO2-P25 | Ofloxacin | 79.866 | 3.2 | 47.27 | 4 | 1000 | 15 | 0.5 | 45 | 6 | 1 | 0.73 | 27 | 12.96558 | train
247 | S011 | s11-1 | TiO2-P25 | Ofloxacin | 79.866 | 3.2 | 47.27 | 4 | 1000 | 15 | 0.5 | 60 | 6 | 1 | 0.438 | 56.2 | 12.96558 | train
248 | S011 | s11-2 | TiO2-P25 | Ofloxacin | 79.866 | 3.2 | 47.27 | 8 | 1000 | 15 | 0.5 | 0 | 6 | 1 | 1 | 0 | 12.96558 | held_out_random_test
249 | S011 | s11-2 | TiO2-P25 | Ofloxacin | 79.866 | 3.2 | 47.27 | 8 | 1000 | 15 | 0.5 | 15 | 6 | 1 | 0.82 | 18 | 12.96558 | train
250 | S011 | s11-2 | TiO2-P25 | Ofloxacin | 79.866 | 3.2 | 47.27 | 8 | 1000 | 15 | 0.5 | 30 | 6 | 1 | 0.76 | 24 | 12.96558 | train
251 | S011 | s11-2 | TiO2-P25 | Ofloxacin | 79.866 | 3.2 | 47.27 | 8 | 1000 | 15 | 0.5 | 45 | 6 | 1 | 0.67 | 33 | 12.96558 | held_out_random_test
252 | S011 | s11-2 | TiO2-P25 | Ofloxacin | 79.866 | 3.2 | 47.27 | 8 | 1000 | 15 | 0.5 | 60 | 6 | 1 | 0.426 | 57.4 | 12.96558 | train
253 | S011 | s11-3 | TiO2-P25 | Ofloxacin | 79.866 | 3.2 | 47.27 | 16 | 1000 | 15 | 0.5 | 0 | 6 | 1 | 1 | 0 | 12.96558 | train
254 | S011 | s11-3 | TiO2-P25 | Ofloxacin | 79.866 | 3.2 | 47.27 | 16 | 1000 | 15 | 0.5 | 15 | 6 | 1 | 0.67 | 33 | 12.96558 | held_out_random_test
255 | S011 | s11-3 | TiO2-P25 | Ofloxacin | 79.866 | 3.2 | 47.27 | 16 | 1000 | 15 | 0.5 | 30 | 6 | 1 | 0.58 | 42 | 12.96558 | train
256 | S011 | s11-3 | TiO2-P25 | Ofloxacin | 79.866 | 3.2 | 47.27 | 16 | 1000 | 15 | 0.5 | 45 | 6 | 1 | 0.39 | 61 | 12.96558 | train
257 | S011 | s11-3 | TiO2-P25 | Ofloxacin | 79.866 | 3.2 | 47.27 | 16 | 1000 | 15 | 0.5 | 60 | 6 | 1 | 0.27 | 73 | 12.96558 | train
258 | S011 | s11-4 | TiO2-P25 | Ofloxacin | 79.866 | 3.2 | 47.27 | 32 | 1000 | 15 | 0.5 | 0 | 6 | 1 | 1 | 0 | 12.96558 | train
259 | S011 | s11-4 | TiO2-P25 | Ofloxacin | 79.866 | 3.2 | 47.27 | 32 | 1000 | 15 | 0.5 | 15 | 6 | 1 | 0.56 | 44 | 12.96558 | train
260 | S011 | s11-4 | TiO2-P25 | Ofloxacin | 79.866 | 3.2 | 47.27 | 32 | 1000 | 15 | 0.5 | 30 | 6 | 1 | 0.3 | 70 | 12.96558 | train
261 | S011 | s11-4 | TiO2-P25 | Ofloxacin | 79.866 | 3.2 | 47.27 | 32 | 1000 | 15 | 0.5 | 45 | 6 | 1 | 0.23 | 77 | 12.96558 | train
262 | S011 | s11-4 | TiO2-P25 | Ofloxacin | 79.866 | 3.2 | 47.27 | 32 | 1000 | 15 | 0.5 | 60 | 6 | 1 | 0.242 | 75.8 | 12.96558 | train
263 | S011 | s11-5 | TiO2-P25 | Ofloxacin | 79.866 | 3.2 | 47.27 | 64 | 1000 | 15 | 0.5 | 0 | 6 | 1 | 1 | 0 | 12.96558 | train
264 | S011 | s11-5 | TiO2-P25 | Ofloxacin | 79.866 | 3.2 | 47.27 | 64 | 1000 | 15 | 0.5 | 15 | 6 | 1 | 0.52 | 48 | 12.96558 | train
265 | S011 | s11-5 | TiO2-P25 | Ofloxacin | 79.866 | 3.2 | 47.27 | 64 | 1000 | 15 | 0.5 | 30 | 6 | 1 | 0.27 | 73 | 12.96558 | train
266 | S011 | s11-5 | TiO2-P25 | Ofloxacin | 79.866 | 3.2 | 47.27 | 64 | 1000 | 15 | 0.5 | 45 | 6 | 1 | 0.21 | 79 | 12.96558 | train
267 | S011 | s11-5 | TiO2-P25 | Ofloxacin | 79.866 | 3.2 | 47.27 | 64 | 1000 | 15 | 0.5 | 60 | 6 | 1 | 0.18 | 82 | 12.96558 | train
268 | S011 | s11-6 | TiO2-P25 | Ofloxacin | 79.866 | 3.2 | 47.27 | 128 | 1000 | 15 | 0.5 | 0 | 6 | 1 | 1 | 0 | 12.96558 | train
269 | S011 | s11-6 | TiO2-P25 | Ofloxacin | 79.866 | 3.2 | 47.27 | 128 | 1000 | 15 | 0.5 | 15 | 6 | 1 | 0.49 | 51 | 12.96558 | train
270 | S011 | s11-6 | TiO2-P25 | Ofloxacin | 79.866 | 3.2 | 47.27 | 128 | 1000 | 15 | 0.5 | 30 | 6 | 1 | 0.22 | 78 | 12.96558 | train
271 | S011 | s11-6 | TiO2-P25 | Ofloxacin | 79.866 | 3.2 | 47.27 | 128 | 1000 | 15 | 0.5 | 45 | 6 | 1 | 0.11 | 89 | 12.96558 | held_out_random_test
272 | S011 | s11-6 | TiO2-P25 | Ofloxacin | 79.866 | 3.2 | 47.27 | 128 | 1000 | 15 | 0.5 | 60 | 6 | 1 | 0.107 | 89.3 | 12.96558 | held_out_random_test
273 | S012 | s12-1 | ZnO-LiCl | Ciprofloxacin | 81.38 | 3.31 | 31.4 | 500 | 50 | 48 | 5 | 0 | 3.5 | 1 | 1 | 0 | 18.88348 | train
274 | S012 | s12-1 | ZnO-LiCl | Ciprofloxacin | 81.38 | 3.31 | 31.4 | 500 | 50 | 48 | 5 | 2 | 3.5 | 1 | 0.74 | 26 | 18.88348 | train
275 | S012 | s12-1 | ZnO-LiCl | Ciprofloxacin | 81.38 | 3.31 | 31.4 | 500 | 50 | 48 | 5 | 5 | 3.5 | 1 | 0.48 | 52 | 18.88348 | train
276 | S012 | s12-1 | ZnO-LiCl | Ciprofloxacin | 81.38 | 3.31 | 31.4 | 500 | 50 | 48 | 5 | 10 | 3.5 | 1 | 0.27 | 73 | 18.88348 | train
277 | S012 | s12-1 | ZnO-LiCl | Ciprofloxacin | 81.38 | 3.31 | 31.4 | 500 | 50 | 48 | 5 | 20 | 3.5 | 1 | 0.14 | 86 | 18.88348 | train
278 | S012 | s12-1 | ZnO-LiCl | Ciprofloxacin | 81.38 | 3.31 | 31.4 | 500 | 50 | 48 | 5 | 30 | 3.5 | 1 | 0.07 | 93 | 18.88348 | train
279 | S012 | s12-2 | ZnO-LiCl | Ciprofloxacin | 81.38 | 3.31 | 31.4 | 500 | 50 | 48 | 5 | 0 | 10 | 1 | 1 | 0 | 18.88348 | train
280 | S012 | s12-2 | ZnO-LiCl | Ciprofloxacin | 81.38 | 3.31 | 31.4 | 500 | 50 | 48 | 5 | 2 | 10 | 1 | 0.91 | 9 | 18.88348 | train
281 | S012 | s12-2 | ZnO-LiCl | Ciprofloxacin | 81.38 | 3.31 | 31.4 | 500 | 50 | 48 | 5 | 5 | 10 | 1 | 0.74 | 26 | 18.88348 | train
282 | S012 | s12-2 | ZnO-LiCl | Ciprofloxacin | 81.38 | 3.31 | 31.4 | 500 | 50 | 48 | 5 | 10 | 10 | 1 | 0.49 | 51 | 18.88348 | held_out_random_test
283 | S012 | s12-2 | ZnO-LiCl | Ciprofloxacin | 81.38 | 3.31 | 31.4 | 500 | 50 | 48 | 5 | 20 | 10 | 1 | 0.19 | 81 | 18.88348 | train
284 | S012 | s12-2 | ZnO-LiCl | Ciprofloxacin | 81.38 | 3.31 | 31.4 | 500 | 50 | 48 | 5 | 30 | 10 | 1 | 0.1 | 90 | 18.88348 | held_out_random_test
285 | S013 | s13-1 | ZnO-TetraNeedle | Sulfamethazine | 81.38 | 3.253 | 0.29 | 2000 | 50 | 300 | 20 | 0 | 7 | 1 | 1 | 0 | 18.74296 | held_out_random_test
286 | S013 | s13-1 | ZnO-TetraNeedle | Sulfamethazine | 81.38 | 3.253 | 0.29 | 2000 | 50 | 300 | 20 | 10 | 7 | 1 | 0.55 | 45 | 18.74296 | train
287 | S013 | s13-1 | ZnO-TetraNeedle | Sulfamethazine | 81.38 | 3.253 | 0.29 | 2000 | 50 | 300 | 20 | 20 | 7 | 1 | 0.32 | 68 | 18.74296 | held_out_random_test
288 | S013 | s13-1 | ZnO-TetraNeedle | Sulfamethazine | 81.38 | 3.253 | 0.29 | 2000 | 50 | 300 | 20 | 30 | 7 | 1 | 0.21 | 79 | 18.74296 | train
289 | S013 | s13-1 | ZnO-TetraNeedle | Sulfamethazine | 81.38 | 3.253 | 0.29 | 2000 | 50 | 300 | 20 | 40 | 7 | 1 | 0.12 | 88 | 18.74296 | train
290 | S013 | s13-1 | ZnO-TetraNeedle | Sulfamethazine | 81.38 | 3.253 | 0.29 | 2000 | 50 | 300 | 20 | 50 | 7 | 1 | 0.07 | 93 | 18.74296 | train
291 | S013 | s13-1 | ZnO-TetraNeedle | Sulfamethazine | 81.38 | 3.253 | 0.29 | 2000 | 50 | 300 | 20 | 60 | 7 | 1 | 0.05 | 95 | 18.74296 | held_out_random_test
292 | S013 | s13-2 | ZnO-Flower | Sulfamethazine | 81.38 | 3.252 | 2.43 | 2000 | 50 | 300 | 20 | 0 | 7 | 1 | 1 | 0 | 18.74296 | train
293 | S013 | s13-2 | ZnO-Flower | Sulfamethazine | 81.38 | 3.252 | 2.43 | 2000 | 50 | 300 | 20 | 10 | 7 | 1 | 0.61 | 39 | 18.74296 | train
294 | S013 | s13-2 | ZnO-Flower | Sulfamethazine | 81.38 | 3.252 | 2.43 | 2000 | 50 | 300 | 20 | 20 | 7 | 1 | 0.45 | 55 | 18.74296 | train
295 | S013 | s13-2 | ZnO-Flower | Sulfamethazine | 81.38 | 3.252 | 2.43 | 2000 | 50 | 300 | 20 | 30 | 7 | 1 | 0.34 | 66 | 18.74296 | held_out_random_test
296 | S013 | s13-2 | ZnO-Flower | Sulfamethazine | 81.38 | 3.252 | 2.43 | 2000 | 50 | 300 | 20 | 40 | 7 | 1 | 0.21 | 79 | 18.74296 | train
297 | S013 | s13-2 | ZnO-Flower | Sulfamethazine | 81.38 | 3.252 | 2.43 | 2000 | 50 | 300 | 20 | 50 | 7 | 1 | 0.13 | 87 | 18.74296 | train
298 | S013 | s13-2 | ZnO-Flower | Sulfamethazine | 81.38 | 3.252 | 2.43 | 2000 | 50 | 300 | 20 | 60 | 7 | 1 | 0.08 | 92 | 18.74296 | train
299 | S013 | s13-3 | ZnO-Nanoparticle | Sulfamethazine | 81.38 | 3.251 | 5.74 | 2000 | 50 | 300 | 20 | 0 | 7 | 1 | 1 | 0 | 18.74296 | train
300 | S013 | s13-3 | ZnO-Nanoparticle | Sulfamethazine | 81.38 | 3.251 | 5.74 | 2000 | 50 | 300 | 20 | 10 | 7 | 1 | 0.67 | 33 | 18.74296 | train
301 | S013 | s13-3 | ZnO-Nanoparticle | Sulfamethazine | 81.38 | 3.251 | 5.74 | 2000 | 50 | 300 | 20 | 20 | 7 | 1 | 0.46 | 54 | 18.74296 | train
302 | S013 | s13-3 | ZnO-Nanoparticle | Sulfamethazine | 81.38 | 3.251 | 5.74 | 2000 | 50 | 300 | 20 | 30 | 7 | 1 | 0.36 | 64 | 18.74296 | train
303 | S013 | s13-3 | ZnO-Nanoparticle | Sulfamethazine | 81.38 | 3.251 | 5.74 | 2000 | 50 | 300 | 20 | 40 | 7 | 1 | 0.24 | 76 | 18.74296 | held_out_random_test
304 | S013 | s13-3 | ZnO-Nanoparticle | Sulfamethazine | 81.38 | 3.251 | 5.74 | 2000 | 50 | 300 | 20 | 50 | 7 | 1 | 0.16 | 84 | 18.74296 | train
305 | S013 | s13-3 | ZnO-Nanoparticle | Sulfamethazine | 81.38 | 3.251 | 5.74 | 2000 | 50 | 300 | 20 | 60 | 7 | 1 | 0.12 | 88 | 18.74296 | train